## 样品信息
通道号 | 1_1_8
数据创建时间 | 2023/9/22 19:16:03
条码

## 循环统计
循环 | 数据序号 | 时间 | 充电时间 | 放电时间 | 充电容量 | 放电容量 | 充电能量 | 放电能量 | 放电中值电压 | 开路电压 | 终止电压 | 放电平台容量 | 充放电效率(%) | 容量衰减率(%) | 容量保持率(%) | 放电平台容量比率(%)
1 | 1 | 0000:28:56.400 | 0000:00:00.000 | 0000:28:56.400 | 0 | -2506.71 | 0 | -8550.95 | 3371.5 | 4177.8 | 2744.3 | -618.84 |  | 0 | 100 | 24.687
2 | 176 | 0002:13:46.900 | 0001:36:02.200 | 0000:27:44.700 | 2508.24 | -2402.9 | 9789.67 | -8250.96 | 3385 | 4194.1 | 2999.9 | -618.58 | 95.8 | -4.141 | 95.859 | 25.743

## 工序信息
工步号 | 工步名称 | 参数名1 | 参数值1 | 参数名2 | 参数值2 | 参数名3 | 参数值3 | 截止条件 | 运算符 | 运算值 | 与或关系 | 动作
1 | 恒流放电 | 电压 | 2750 | 电流 | 5200 |  |  | 电压 | <= | 2750 | 或 | 下一步
2 | CC-CV充电 | 电压 | 4200 | 电流 | 2600 |  |  | 电流 | <= | 52 | 或 | 下一步
[8 empty] | 时间(hhhh:mm:ss) | >= | 0002:00:00 | 或 | 下一步
3 | 静置 | [6 empty] | 时间(hhhh:mm:ss) | >= | 0000:05:00 | 或 | 下一步
4 | 恒流放电 | 电压 | 3000 | 电流 | 5200 |  |  | 电压 | <= | 3000 | 或 | 下一步
[8 empty] | 时间(hhhh:mm:ss) | >= | 0001:30:00 | 或 | 下一步
5 | 静置 | [6 empty] | 时间(hhhh:mm:ss) | >= | 0000:05:00 | 或 | 下一步
起始工步 | 1
记录间隔(秒) | 10
电池反接保护 | 开路电压<= | 0 | 动作 | 保护
开压超限保护 | 开路电压>= | 4300 | 动作 | 保护
电流上限保护 | 工作电流>= | 5300 | 动作 | 保护
电压上限保护 | 工作电压>= | 4300 | 动作 | 保护
电压下限保护 | 工作电压<= | 2650 | 动作 | 保护
容量上限保护 | 工步容量>= | 2700 | 动作 | 保护
电压(单位) | mV
电流(单位) | mA
容量(单位) | mAh
能量(单位) | mWh

## 详细数据1
循环 | 数据序号 | 工步类型 | 时间 | 工步号 | 工序时间 | 工步时间 | 电压(mV) | 电流(mA) | 温度(℃) | 直流内阻(Ω) | 容量(mAh) | 能量(mWh) | 事件
1 | 1 | 恒流放电 | 2023-09-22 19:16:02.627 | 1 | 0000:00:00.000 | 0000:00:00.000 | 4177.8 | 0 | 0 | 0 | 0 | 0 | [恒流放电](1)工步开始;
1 | 2 | 恒流放电 | 2023-09-22 19:16:12.527 | 1 | 0000:00:10.000 | 0000:00:10.000 | 3959.5 | -5201.1 | 0 | 0 | -11.91 | -47.4
1 | 3 | 恒流放电 | 2023-09-22 19:16:22.526 | 1 | 0000:00:20.000 | 0000:00:20.000 | 3936.7 | -5201.5 | 0 | 0 | -26.36 | -104.44
1 | 4 | 恒流放电 | 2023-09-22 19:16:32.527 | 1 | 0000:00:30.000 | 0000:00:30.000 | 3916.3 | -5202.6 | 0 | 0 | -40.81 | -161.17
1 | 5 | 恒流放电 | 2023-09-22 19:16:42.527 | 1 | 0000:00:40.000 | 0000:00:40.000 | 3902 | -5201.6 | 0 | 0 | -55.26 | -217.65
1 | 6 | 恒流放电 | 2023-09-22 19:16:52.526 | 1 | 0000:00:50.000 | 0000:00:50.000 | 3889 | -5202.2 | 0 | 0 | -69.71 | -273.94
1 | 7 | 恒流放电 | 2023-09-22 19:17:02.527 | 1 | 0000:01:00.000 | 0000:01:00.000 | 3876.4 | -5202.2 | 0 | 0 | -84.16 | -330.03
1 | 8 | 恒流放电 | 2023-09-22 19:17:12.526 | 1 | 0000:01:10.000 | 0000:01:10.000 | 3865.7 | -5202.8 | 0 | 0 | -98.61 | -385.96
1 | 9 | 恒流放电 | 2023-09-22 19:17:22.530 | 1 | 0000:01:20.000 | 0000:01:20.000 | 3854.9 | -5202.2 | 0 | 0 | -113.06 | -441.74
1 | 10 | 恒流放电 | 2023-09-22 19:17:32.526 | 1 | 0000:01:30.000 | 0000:01:30.000 | 3846 | -5202.6 | 0 | 0 | -127.51 | -497.37
1 | 11 | 恒流放电 | 2023-09-22 19:17:42.527 | 1 | 0000:01:40.000 | 0000:01:40.000 | 3836.3 | -5202.8 | 0 | 0 | -141.96 | -552.88
1 | 12 | 恒流放电 | 2023-09-22 19:17:52.526 | 1 | 0000:01:50.000 | 0000:01:50.000 | 3828.3 | -5202 | 0 | 0 | -156.41 | -608.26
1 | 13 | 恒流放电 | 2023-09-22 19:18:02.526 | 1 | 0000:02:00.000 | 0000:02:00.000 | 3820.6 | -5201.5 | 0 | 0 | -170.86 | -663.52
1 | 14 | 恒流放电 | 2023-09-22 19:18:12.527 | 1 | 0000:02:10.000 | 0000:02:10.000 | 3811.9 | -5201.8 | 0 | 0 | -185.31 | -718.67
1 | 15 | 恒流放电 | 2023-09-22 19:18:22.526 | 1 | 0000:02:20.000 | 0000:02:20.000 | 3804.9 | -5202 | 0 | 0 | -199.76 | -773.71
1 | 16 | 恒流放电 | 2023-09-22 19:18:32.527 | 1 | 0000:02:30.000 | 0000:02:30.000 | 3796.5 | -5202 | 0 | 0 | -214.21 | -828.63
1 | 17 | 恒流放电 | 2023-09-22 19:18:42.539 | 1 | 0000:02:40.000 | 0000:02:40.000 | 3789.6 | -5202 | 0 | 0 | -228.66 | -883.45
1 | 18 | 恒流放电 | 2023-09-22 19:18:52.535 | 1 | 0000:02:50.000 | 0000:02:50.000 | 3782.2 | -5202.4 | 0 | 0 | -243.11 | -938.16
1 | 19 | 恒流放电 | 2023-09-22 19:19:02.528 | 1 | 0000:03:00.000 | 0000:03:00.000 | 3775.7 | -5203 | 0 | 0 | -257.57 | -992.77
1 | 20 | 恒流放电 | 2023-09-22 19:19:12.527 | 1 | 0000:03:10.000 | 0000:03:10.000 | 3768.5 | -5202.8 | 0 | 0 | -272.02 | -1047.28
1 | 21 | 恒流放电 | 2023-09-22 19:19:22.538 | 1 | 0000:03:20.000 | 0000:03:20.000 | 3761.2 | -5202.2 | 0 | 0 | -286.47 | -1101.68
1 | 22 | 恒流放电 | 2023-09-22 19:19:32.528 | 1 | 0000:03:30.000 | 0000:03:30.000 | 3755.5 | -5202.8 | 0 | 0 | -300.92 | -1155.98
1 | 23 | 恒流放电 | 2023-09-22 19:19:42.526 | 1 | 0000:03:40.000 | 0000:03:40.000 | 3747.4 | -5202.6 | 0 | 0 | -315.37 | -1210.18
1 | 24 | 恒流放电 | 2023-09-22 19:19:52.526 | 1 | 0000:03:50.000 | 0000:03:50.000 | 3739.6 | -5202 | 0 | 0 | -329.82 | -1264.28
1 | 25 | 恒流放电 | 2023-09-22 19:20:02.526 | 1 | 0000:04:00.000 | 0000:04:00.000 | 3733.1 | -5202.2 | 0 | 0 | -344.27 | -1318.28
1 | 26 | 恒流放电 | 2023-09-22 19:20:12.526 | 1 | 0000:04:10.000 | 0000:04:10.000 | 3726.6 | -5201.5 | 0 | 0 | -358.72 | -1372.17
1 | 27 | 恒流放电 | 2023-09-22 19:20:22.526 | 1 | 0000:04:20.000 | 0000:04:20.000 | 3718.6 | -5202 | 0 | 0 | -373.17 | -1425.97
1 | 28 | 恒流放电 | 2023-09-22 19:20:32.527 | 1 | 0000:04:30.000 | 0000:04:30.000 | 3711.8 | -5202.2 | 0 | 0 | -387.62 | -1479.66
1 | 29 | 恒流放电 | 2023-09-22 19:20:42.526 | 1 | 0000:04:40.000 | 0000:04:40.000 | 3705.5 | -5202.4 | 0 | 0 | -402.07 | -1533.25
1 | 30 | 恒流放电 | 2023-09-22 19:20:52.526 | 1 | 0000:04:50.000 | 0000:04:50.000 | 3697.9 | -5201.6 | 0 | 0 | -416.52 | -1586.74
1 | 31 | 恒流放电 | 2023-09-22 19:21:02.527 | 1 | 0000:05:00.000 | 0000:05:00.000 | 3691.4 | -5202.2 | 0 | 0 | -430.97 | -1640.13
1 | 32 | 恒流放电 | 2023-09-22 19:21:12.526 | 1 | 0000:05:10.000 | 0000:05:10.000 | 3683.4 | -5202.2 | 0 | 0 | -445.43 | -1693.42
1 | 33 | 恒流放电 | 2023-09-22 19:21:22.534 | 1 | 0000:05:20.000 | 0000:05:20.000 | 3676.4 | -5202.2 | 0 | 0 | -459.88 | -1746.6
1 | 34 | 恒流放电 | 2023-09-22 19:21:32.526 | 1 | 0000:05:30.000 | 0000:05:30.000 | 3669.7 | -5202.4 | 0 | 0 | -474.33 | -1799.68
1 | 35 | 恒流放电 | 2023-09-22 19:21:42.531 | 1 | 0000:05:40.000 | 0000:05:40.000 | 3662.6 | -5202.2 | 0 | 0 | -488.78 | -1852.67
1 | 36 | 恒流放电 | 2023-09-22 19:21:52.529 | 1 | 0000:05:50.000 | 0000:05:50.000 | 3656 | -5202.2 | 0 | 0 | -503.23 | -1905.55
1 | 37 | 恒流放电 | 2023-09-22 19:22:02.540 | 1 | 0000:06:00.000 | 0000:06:00.000 | 3649.2 | -5202.8 | 0 | 0 | -517.68 | -1958.33
1 | 38 | 恒流放电 | 2023-09-22 19:22:12.526 | 1 | 0000:06:10.000 | 0000:06:10.000 | 3641.7 | -5202.8 | 0 | 0 | -532.13 | -2011.02
1 | 39 | 恒流放电 | 2023-09-22 19:22:22.536 | 1 | 0000:06:20.000 | 0000:06:20.000 | 3635.5 | -5202 | 0 | 0 | -546.58 | -2063.61
1 | 40 | 恒流放电 | 2023-09-22 19:22:32.534 | 1 | 0000:06:30.000 | 0000:06:30.000 | 3628.9 | -5202.6 | 0 | 0 | -561.03 | -2116.09
1 | 41 | 恒流放电 | 2023-09-22 19:22:42.534 | 1 | 0000:06:40.000 | 0000:06:40.000 | 3622.6 | -5202.4 | 0 | 0 | -575.48 | -2168.49
1 | 42 | 恒流放电 | 2023-09-22 19:22:52.538 | 1 | 0000:06:50.000 | 0000:06:50.000 | 3614.8 | -5201.8 | 0 | 0 | -589.93 | -2220.78
1 | 43 | 恒流放电 | 2023-09-22 19:23:02.530 | 1 | 0000:07:00.000 | 0000:07:00.000 | 3609.5 | -5202.6 | 0 | 0 | -604.38 | -2272.98
1 | 44 | 恒流放电 | 2023-09-22 19:23:12.535 | 1 | 0000:07:10.000 | 0000:07:10.000 | 3602.5 | -5202 | 0 | 0 | -618.84 | -2325.08
1 | 45 | 恒流放电 | 2023-09-22 19:23:22.537 | 1 | 0000:07:20.000 | 0000:07:20.000 | 3595.9 | -5202.2 | 0 | 0 | -633.29 | -2377.08
1 | 46 | 恒流放电 | 2023-09-22 19:23:32.539 | 1 | 0000:07:30.000 | 0000:07:30.000 | 3589 | -5203 | 0 | 0 | -647.74 | -2428.99
1 | 47 | 恒流放电 | 2023-09-22 19:23:42.527 | 1 | 0000:07:40.000 | 0000:07:40.000 | 3582.2 | -5202.2 | 0 | 0 | -662.19 | -2480.81
1 | 48 | 恒流放电 | 2023-09-22 19:23:52.528 | 1 | 0000:07:50.000 | 0000:07:50.000 | 3575.5 | -5202.4 | 0 | 0 | -676.64 | -2532.53
1 | 49 | 恒流放电 | 2023-09-22 19:24:02.532 | 1 | 0000:08:00.000 | 0000:08:00.000 | 3569.7 | -5202 | 0 | 0 | -691.09 | -2584.16
1 | 50 | 恒流放电 | 2023-09-22 19:24:12.531 | 1 | 0000:08:10.000 | 0000:08:10.000 | 3562.8 | -5202.2 | 0 | 0 | -705.54 | -2635.7
1 | 51 | 恒流放电 | 2023-09-22 19:24:22.533 | 1 | 0000:08:20.000 | 0000:08:20.000 | 3556.4 | -5202.6 | 0 | 0 | -719.99 | -2687.14
1 | 52 | 恒流放电 | 2023-09-22 19:24:32.527 | 1 | 0000:08:30.000 | 0000:08:30.000 | 3550 | -5202.4 | 0 | 0 | -734.44 | -2738.49
1 | 53 | 恒流放电 | 2023-09-22 19:24:42.536 | 1 | 0000:08:40.000 | 0000:08:40.000 | 3544.3 | -5202.6 | 0 | 0 | -748.89 | -2789.75
1 | 54 | 恒流放电 | 2023-09-22 19:24:52.541 | 1 | 0000:08:50.000 | 0000:08:50.000 | 3537.6 | -5202.6 | 0 | 0 | -763.35 | -2840.92
1 | 55 | 恒流放电 | 2023-09-22 19:25:02.530 | 1 | 0000:09:00.000 | 0000:09:00.000 | 3531.5 | -5202 | 0 | 0 | -777.8 | -2892
1 | 56 | 恒流放电 | 2023-09-22 19:25:12.531 | 1 | 0000:09:10.000 | 0000:09:10.000 | 3526.1 | -5203 | 0 | 0 | -792.25 | -2943
1 | 57 | 恒流放电 | 2023-09-22 19:25:22.537 | 1 | 0000:09:20.000 | 0000:09:20.000 | 3519.7 | -5202.4 | 0 | 0 | -806.7 | -2993.9
1 | 58 | 恒流放电 | 2023-09-22 19:25:32.537 | 1 | 0000:09:30.000 | 0000:09:30.000 | 3513.6 | -5202.4 | 0 | 0 | -821.15 | -3044.72
1 | 59 | 恒流放电 | 2023-09-22 19:25:42.530 | 1 | 0000:09:40.000 | 0000:09:40.000 | 3508.2 | -5202.2 | 0 | 0 | -835.6 | -3095.45
1 | 60 | 恒流放电 | 2023-09-22 19:25:52.526 | 1 | 0000:09:50.000 | 0000:09:50.000 | 3501.9 | -5202.2 | 0 | 0 | -850.05 | -3146.1
1 | 61 | 恒流放电 | 2023-09-22 19:26:02.529 | 1 | 0000:10:00.000 | 0000:10:00.000 | 3496.6 | -5203.2 | 0 | 0 | -864.5 | -3196.66
1 | 62 | 恒流放电 | 2023-09-22 19:26:12.528 | 1 | 0000:10:10.000 | 0000:10:10.000 | 3490.6 | -5202.2 | 0 | 0 | -878.95 | -3247.15
1 | 63 | 恒流放电 | 2023-09-22 19:26:22.527 | 1 | 0000:10:20.000 | 0000:10:20.000 | 3485 | -5202.4 | 0 | 0 | -893.4 | -3297.55
1 | 64 | 恒流放电 | 2023-09-22 19:26:32.536 | 1 | 0000:10:30.000 | 0000:10:30.000 | 3478.9 | -5202.4 | 0 | 0 | -907.86 | -3347.87
1 | 65 | 恒流放电 | 2023-09-22 19:26:42.540 | 1 | 0000:10:40.000 | 0000:10:40.000 | 3473.7 | -5202.2 | 0 | 0 | -922.31 | -3398.11
1 | 66 | 恒流放电 | 2023-09-22 19:26:52.533 | 1 | 0000:10:50.000 | 0000:10:50.000 | 3468.2 | -5202.2 | 0 | 0 | -936.76 | -3448.27
1 | 67 | 恒流放电 | 2023-09-22 19:27:02.537 | 1 | 0000:11:00.000 | 0000:11:00.000 | 3463.4 | -5202.4 | 0 | 0 | -951.21 | -3498.36
1 | 68 | 恒流放电 | 2023-09-22 19:27:12.534 | 1 | 0000:11:10.000 | 0000:11:10.000 | 3458.4 | -5202.6 | 0 | 0 | -965.66 | -3548.36
1 | 69 | 恒流放电 | 2023-09-22 19:27:22.540 | 1 | 0000:11:20.000 | 0000:11:20.000 | 3452.7 | -5202.4 | 0 | 0 | -980.11 | -3598.3
1 | 70 | 恒流放电 | 2023-09-22 19:27:32.529 | 1 | 0000:11:30.000 | 0000:11:30.000 | 3448 | -5202.6 | 0 | 0 | -994.56 | -3648.15
1 | 71 | 恒流放电 | 2023-09-22 19:27:42.541 | 1 | 0000:11:40.000 | 0000:11:40.000 | 3442.5 | -5201.8 | 0 | 0 | -1009.01 | -3697.94
1 | 72 | 恒流放电 | 2023-09-22 19:27:52.540 | 1 | 0000:11:50.000 | 0000:11:50.000 | 3437.7 | -5202.8 | 0 | 0 | -1023.46 | -3747.66
1 | 73 | 恒流放电 | 2023-09-22 19:28:02.527 | 1 | 0000:12:00.000 | 0000:12:00.000 | 3432.9 | -5202.6 | 0 | 0 | -1037.91 | -3797.31
1 | 74 | 恒流放电 | 2023-09-22 19:28:12.540 | 1 | 0000:12:10.000 | 0000:12:10.000 | 3428.2 | -5202.4 | 0 | 0 | -1052.37 | -3846.89
1 | 75 | 恒流放电 | 2023-09-22 19:28:22.529 | 1 | 0000:12:20.000 | 0000:12:20.000 | 3424.2 | -5202.6 | 0 | 0 | -1066.82 | -3896.4
1 | 76 | 恒流放电 | 2023-09-22 19:28:32.537 | 1 | 0000:12:30.000 | 0000:12:30.000 | 3419.2 | -5202.2 | 0 | 0 | -1081.27 | -3945.85
1 | 77 | 恒流放电 | 2023-09-22 19:28:42.533 | 1 | 0000:12:40.000 | 0000:12:40.000 | 3414.9 | -5202.6 | 0 | 0 | -1095.72 | -3995.23
1 | 78 | 恒流放电 | 2023-09-22 19:28:52.531 | 1 | 0000:12:50.000 | 0000:12:50.000 | 3410.9 | -5202.2 | 0 | 0 | -1110.17 | -4044.55
1 | 79 | 恒流放电 | 2023-09-22 19:29:02.534 | 1 | 0000:13:00.000 | 0000:13:00.000 | 3406.5 | -5202 | 0 | 0 | -1124.62 | -4093.81
1 | 80 | 恒流放电 | 2023-09-22 19:29:12.538 | 1 | 0000:13:10.000 | 0000:13:10.000 | 3402.1 | -5202.8 | 0 | 0 | -1139.07 | -4143
1 | 81 | 恒流放电 | 2023-09-22 19:29:22.528 | 1 | 0000:13:20.000 | 0000:13:20.000 | 3398.5 | -5202.8 | 0 | 0 | -1153.52 | -4192.14
1 | 82 | 恒流放电 | 2023-09-22 19:29:32.537 | 1 | 0000:13:30.000 | 0000:13:30.000 | 3393.6 | -5201.8 | 0 | 0 | -1167.98 | -4241.22
1 | 83 | 恒流放电 | 2023-09-22 19:29:42.529 | 1 | 0000:13:40.000 | 0000:13:40.000 | 3390.1 | -5202.2 | 0 | 0 | -1182.43 | -4290.24
1 | 84 | 恒流放电 | 2023-09-22 19:29:52.534 | 1 | 0000:13:50.000 | 0000:13:50.000 | 3386.5 | -5202.2 | 0 | 0 | -1196.88 | -4339.2
1 | 85 | 恒流放电 | 2023-09-22 19:30:02.536 | 1 | 0000:14:00.000 | 0000:14:00.000 | 3382.9 | -5202.2 | 0 | 0 | -1211.33 | -4388.11
1 | 86 | 恒流放电 | 2023-09-22 19:30:12.528 | 1 | 0000:14:10.000 | 0000:14:10.000 | 3378.9 | -5202.4 | 0 | 0 | -1225.78 | -4436.96
1 | 87 | 恒流放电 | 2023-09-22 19:30:22.538 | 1 | 0000:14:20.000 | 0000:14:20.000 | 3374.9 | -5203 | 0 | 0 | -1240.23 | -4485.77
1 | 88 | 恒流放电 | 2023-09-22 19:30:32.532 | 1 | 0000:14:30.000 | 0000:14:30.000 | 3371.5 | -5202.2 | 0 | 0 | -1254.68 | -4534.51
1 | 89 | 恒流放电 | 2023-09-22 19:30:42.528 | 1 | 0000:14:40.000 | 0000:14:40.000 | 3368 | -5202.2 | 0 | 0 | -1269.13 | -4583.21
1 | 90 | 恒流放电 | 2023-09-22 19:30:52.532 | 1 | 0000:14:50.000 | 0000:14:50.000 | 3364.2 | -5202 | 0 | 0 | -1283.58 | -4631.85
1 | 91 | 恒流放电 | 2023-09-22 19:31:02.532 | 1 | 0000:15:00.000 | 0000:15:00.000 | 3361 | -5201.8 | 0 | 0 | -1298.03 | -4680.45
1 | 92 | 恒流放电 | 2023-09-22 19:31:12.526 | 1 | 0000:15:10.000 | 0000:15:10.000 | 3357.6 | -5202 | 0 | 0 | -1312.48 | -4729
1 | 93 | 恒流放电 | 2023-09-22 19:31:22.540 | 1 | 0000:15:20.000 | 0000:15:20.000 | 3354.5 | -5202 | 0 | 0 | -1326.93 | -4777.49
1 | 94 | 恒流放电 | 2023-09-22 19:31:32.531 | 1 | 0000:15:30.000 | 0000:15:30.000 | 3351 | -5202.8 | 0 | 0 | -1341.39 | -4825.95
1 | 95 | 恒流放电 | 2023-09-22 19:31:42.538 | 1 | 0000:15:40.000 | 0000:15:40.000 | 3347.8 | -5202.4 | 0 | 0 | -1355.84 | -4874.35
1 | 96 | 恒流放电 | 2023-09-22 19:31:52.533 | 1 | 0000:15:50.000 | 0000:15:50.000 | 3344.5 | -5202.8 | 0 | 0 | -1370.29 | -4922.71
1 | 97 | 恒流放电 | 2023-09-22 19:32:02.531 | 1 | 0000:16:00.000 | 0000:16:00.000 | 3341.1 | -5202.4 | 0 | 0 | -1384.74 | -4971.02
1 | 98 | 恒流放电 | 2023-09-22 19:32:12.532 | 1 | 0000:16:10.000 | 0000:16:10.000 | 3338.1 | -5202.4 | 0 | 0 | -1399.19 | -5019.28
1 | 99 | 恒流放电 | 2023-09-22 19:32:22.539 | 1 | 0000:16:20.000 | 0000:16:20.000 | 3334.9 | -5202.2 | 0 | 0 | -1413.64 | -5067.5
1 | 100 | 恒流放电 | 2023-09-22 19:32:32.530 | 1 | 0000:16:30.000 | 0000:16:30.000 | 3331.8 | -5202.6 | 0 | 0 | -1428.09 | -5115.67
1 | 101 | 恒流放电 | 2023-09-22 19:32:42.537 | 1 | 0000:16:40.000 | 0000:16:40.000 | 3328.5 | -5202.8 | 0 | 0 | -1442.55 | -5163.79
1 | 102 | 恒流放电 | 2023-09-22 19:32:52.527 | 1 | 0000:16:50.000 | 0000:16:50.000 | 3325.4 | -5202.2 | 0 | 0 | -1457 | -5211.88
1 | 103 | 恒流放电 | 2023-09-22 19:33:02.530 | 1 | 0000:17:00.000 | 0000:17:00.000 | 3322.8 | -5202 | 0 | 0 | -1471.45 | -5259.91
1 | 104 | 恒流放电 | 2023-09-22 19:33:12.540 | 1 | 0000:17:10.000 | 0000:17:10.000 | 3319.1 | -5202.4 | 0 | 0 | -1485.9 | -5307.9
1 | 105 | 恒流放电 | 2023-09-22 19:33:22.536 | 1 | 0000:17:20.000 | 0000:17:20.000 | 3316.3 | -5202.2 | 0 | 0 | -1500.35 | -5355.85
1 | 106 | 恒流放电 | 2023-09-22 19:33:32.533 | 1 | 0000:17:30.000 | 0000:17:30.000 | 3313.2 | -5202.8 | 0 | 0 | -1514.8 | -5403.75
1 | 107 | 恒流放电 | 2023-09-22 19:33:42.529 | 1 | 0000:17:40.000 | 0000:17:40.000 | 3310.1 | -5202.2 | 0 | 0 | -1529.25 | -5451.61
1 | 108 | 恒流放电 | 2023-09-22 19:33:52.539 | 1 | 0000:17:50.000 | 0000:17:50.000 | 3307.1 | -5202 | 0 | 0 | -1543.7 | -5499.43
1 | 109 | 恒流放电 | 2023-09-22 19:34:02.529 | 1 | 0000:18:00.000 | 0000:18:00.000 | 3304 | -5201.8 | 0 | 0 | -1558.15 | -5547.2
1 | 110 | 恒流放电 | 2023-09-22 19:34:12.532 | 1 | 0000:18:10.000 | 0000:18:10.000 | 3301 | -5202.2 | 0 | 0 | -1572.61 | -5594.92
1 | 111 | 恒流放电 | 2023-09-22 19:34:22.533 | 1 | 0000:18:20.000 | 0000:18:20.000 | 3298 | -5202.2 | 0 | 0 | -1587.06 | -5642.6
1 | 112 | 恒流放电 | 2023-09-22 19:34:32.536 | 1 | 0000:18:30.000 | 0000:18:30.000 | 3294.7 | -5202 | 0 | 0 | -1601.51 | -5690.23
1 | 113 | 恒流放电 | 2023-09-22 19:34:42.533 | 1 | 0000:18:40.000 | 0000:18:40.000 | 3291.6 | -5202.6 | 0 | 0 | -1615.96 | -5737.82
1 | 114 | 恒流放电 | 2023-09-22 19:34:52.529 | 1 | 0000:18:50.000 | 0000:18:50.000 | 3288.4 | -5202 | 0 | 0 | -1630.41 | -5785.37
1 | 115 | 恒流放电 | 2023-09-22 19:35:02.526 | 1 | 0000:19:00.000 | 0000:19:00.000 | 3285.4 | -5202 | 0 | 0 | -1644.86 | -5832.87
1 | 116 | 恒流放电 | 2023-09-22 19:35:12.536 | 1 | 0000:19:10.000 | 0000:19:10.000 | 3282.5 | -5202.6 | 0 | 0 | -1659.31 | -5880.33
1 | 117 | 恒流放电 | 2023-09-22 19:35:22.532 | 1 | 0000:19:20.000 | 0000:19:20.000 | 3279.5 | -5202.2 | 0 | 0 | -1673.76 | -5927.75
1 | 118 | 恒流放电 | 2023-09-22 19:35:32.533 | 1 | 0000:19:30.000 | 0000:19:30.000 | 3276.5 | -5202.8 | 0 | 0 | -1688.21 | -5975.12
1 | 119 | 恒流放电 | 2023-09-22 19:35:42.540 | 1 | 0000:19:40.000 | 0000:19:40.000 | 3273.3 | -5203.2 | 0 | 0 | -1702.67 | -6022.44
1 | 120 | 恒流放电 | 2023-09-22 19:35:52.535 | 1 | 0000:19:50.000 | 0000:19:50.000 | 3269.9 | -5202.4 | 0 | 0 | -1717.12 | -6069.72
1 | 121 | 恒流放电 | 2023-09-22 19:36:02.534 | 1 | 0000:20:00.000 | 0000:20:00.000 | 3266.9 | -5202.4 | 0 | 0 | -1731.57 | -6116.96
1 | 122 | 恒流放电 | 2023-09-22 19:36:12.529 | 1 | 0000:20:10.000 | 0000:20:10.000 | 3263.9 | -5202.8 | 0 | 0 | -1746.02 | -6164.15
1 | 123 | 恒流放电 | 2023-09-22 19:36:22.541 | 1 | 0000:20:20.000 | 0000:20:20.000 | 3260.8 | -5202.4 | 0 | 0 | -1760.47 | -6211.29
1 | 124 | 恒流放电 | 2023-09-22 19:36:32.540 | 1 | 0000:20:30.000 | 0000:20:30.000 | 3257.4 | -5202.6 | 0 | 0 | -1774.92 | -6258.39
1 | 125 | 恒流放电 | 2023-09-22 19:36:42.540 | 1 | 0000:20:40.000 | 0000:20:40.000 | 3254.2 | -5202.6 | 0 | 0 | -1789.37 | -6305.45
1 | 126 | 恒流放电 | 2023-09-22 19:36:52.536 | 1 | 0000:20:50.000 | 0000:20:50.000 | 3251.2 | -5202 | 0 | 0 | -1803.82 | -6352.45
1 | 127 | 恒流放电 | 2023-09-22 19:37:02.530 | 1 | 0000:21:00.000 | 0000:21:00.000 | 3248 | -5202.2 | 0 | 0 | -1818.27 | -6399.41
1 | 128 | 恒流放电 | 2023-09-22 19:37:12.533 | 1 | 0000:21:10.000 | 0000:21:10.000 | 3244.9 | -5201.8 | 0 | 0 | -1832.72 | -6446.33
1 | 129 | 恒流放电 | 2023-09-22 19:37:22.527 | 1 | 0000:21:20.000 | 0000:21:20.000 | 3241.5 | -5202.4 | 0 | 0 | -1847.18 | -6493.2
1 | 130 | 恒流放电 | 2023-09-22 19:37:32.540 | 1 | 0000:21:30.000 | 0000:21:30.000 | 3238 | -5202.4 | 0 | 0 | -1861.63 | -6540.02
1 | 131 | 恒流放电 | 2023-09-22 19:37:42.530 | 1 | 0000:21:40.000 | 0000:21:40.000 | 3234.9 | -5202 | 0 | 0 | -1876.08 | -6586.79
1 | 132 | 恒流放电 | 2023-09-22 19:37:52.538 | 1 | 0000:21:50.000 | 0000:21:50.000 | 3231.9 | -5202.2 | 0 | 0 | -1890.53 | -6633.51
1 | 133 | 恒流放电 | 2023-09-22 19:38:02.533 | 1 | 0000:22:00.000 | 0000:22:00.000 | 3228.4 | -5202.6 | 0 | 0 | -1904.98 | -6680.19
1 | 134 | 恒流放电 | 2023-09-22 19:38:12.535 | 1 | 0000:22:10.000 | 0000:22:10.000 | 3225.1 | -5203 | 0 | 0 | -1919.43 | -6726.82
1 | 135 | 恒流放电 | 2023-09-22 19:38:22.536 | 1 | 0000:22:20.000 | 0000:22:20.000 | 3221.4 | -5202.4 | 0 | 0 | -1933.88 | -6773.39
1 | 136 | 恒流放电 | 2023-09-22 19:38:32.526 | 1 | 0000:22:30.000 | 0000:22:30.000 | 3217.7 | -5202.4 | 0 | 0 | -1948.33 | -6819.92
1 | 137 | 恒流放电 | 2023-09-22 19:38:42.534 | 1 | 0000:22:40.000 | 0000:22:40.000 | 3214.3 | -5202.2 | 0 | 0 | -1962.78 | -6866.4
1 | 138 | 恒流放电 | 2023-09-22 19:38:52.540 | 1 | 0000:22:50.000 | 0000:22:50.000 | 3211 | -5202 | 0 | 0 | -1977.24 | -6912.82
1 | 139 | 恒流放电 | 2023-09-22 19:39:02.532 | 1 | 0000:23:00.000 | 0000:23:00.000 | 3207.3 | -5201.6 | 0 | 0 | -1991.69 | -6959.2
1 | 140 | 恒流放电 | 2023-09-22 19:39:12.540 | 1 | 0000:23:10.000 | 0000:23:10.000 | 3203 | -5202.6 | 0 | 0 | -2006.14 | -7005.52
1 | 141 | 恒流放电 | 2023-09-22 19:39:22.541 | 1 | 0000:23:20.000 | 0000:23:20.000 | 3199.3 | -5203 | 0 | 0 | -2020.59 | -7051.78
1 | 142 | 恒流放电 | 2023-09-22 19:39:32.531 | 1 | 0000:23:30.000 | 0000:23:30.000 | 3195.7 | -5202.2 | 0 | 0 | -2035.04 | -7097.99
1 | 143 | 恒流放电 | 2023-09-22 19:39:42.534 | 1 | 0000:23:40.000 | 0000:23:40.000 | 3190.8 | -5203 | 0 | 0 | -2049.49 | -7144.15
1 | 144 | 恒流放电 | 2023-09-22 19:39:52.534 | 1 | 0000:23:50.000 | 0000:23:50.000 | 3187.2 | -5203 | 0 | 0 | -2063.94 | -7190.24
1 | 145 | 恒流放电 | 2023-09-22 19:40:02.526 | 1 | 0000:24:00.000 | 0000:24:00.000 | 3183.3 | -5202 | 0 | 0 | -2078.4 | -7236.26
1 | 146 | 恒流放电 | 2023-09-22 19:40:12.532 | 1 | 0000:24:10.000 | 0000:24:10.000 | 3179.1 | -5202.6 | 0 | 0 | -2092.85 | -7282.23
1 | 147 | 恒流放电 | 2023-09-22 19:40:22.531 | 1 | 0000:24:20.000 | 0000:24:20.000 | 3174.1 | -5202.6 | 0 | 0 | -2107.3 | -7328.13
1 | 148 | 恒流放电 | 2023-09-22 19:40:32.540 | 1 | 0000:24:30.000 | 0000:24:30.000 | 3169.8 | -5202 | 0 | 0 | -2121.75 | -7373.97
1 | 149 | 恒流放电 | 2023-09-22 19:40:42.538 | 1 | 0000:24:40.000 | 0000:24:40.000 | 3165.9 | -5202.8 | 0 | 0 | -2136.2 | -7419.75
1 | 150 | 恒流放电 | 2023-09-22 19:40:52.531 | 1 | 0000:24:50.000 | 0000:24:50.000 | 3160.1 | -5202 | 0 | 0 | -2150.65 | -7465.46
1 | 151 | 恒流放电 | 2023-09-22 19:41:02.541 | 1 | 0000:25:00.000 | 0000:25:00.000 | 3156 | -5202.8 | 0 | 0 | -2165.1 | -7511.1
1 | 152 | 恒流放电 | 2023-09-22 19:41:12.540 | 1 | 0000:25:10.000 | 0000:25:10.000 | 3150.5 | -5202 | 0 | 0 | -2179.56 | -7556.67
1 | 153 | 恒流放电 | 2023-09-22 19:41:22.533 | 1 | 0000:25:20.000 | 0000:25:20.000 | 3145.7 | -5202.2 | 0 | 0 | -2194.01 | -7602.16
1 | 154 | 恒流放电 | 2023-09-22 19:41:32.535 | 1 | 0000:25:30.000 | 0000:25:30.000 | 3140.5 | -5202.4 | 0 | 0 | -2208.46 | -7647.58
1 | 155 | 恒流放电 | 2023-09-22 19:41:42.535 | 1 | 0000:25:40.000 | 0000:25:40.000 | 3134.1 | -5203 | 0 | 0 | -2222.91 | -7692.92
1 | 156 | 恒流放电 | 2023-09-22 19:41:52.528 | 1 | 0000:25:50.000 | 0000:25:50.000 | 3129.3 | -5202.4 | 0 | 0 | -2237.36 | -7738.17
1 | 157 | 恒流放电 | 2023-09-22 19:42:02.528 | 1 | 0000:26:00.000 | 0000:26:00.000 | 3121.7 | -5202.6 | 0 | 0 | -2251.81 | -7783.33
1 | 158 | 恒流放电 | 2023-09-22 19:42:12.527 | 1 | 0000:26:10.000 | 0000:26:10.000 | 3115.5 | -5202.8 | 0 | 0 | -2266.26 | -7828.4
1 | 159 | 恒流放电 | 2023-09-22 19:42:22.537 | 1 | 0000:26:20.000 | 0000:26:20.000 | 3107.8 | -5202 | 0 | 0 | -2280.71 | -7873.37
1 | 160 | 恒流放电 | 2023-09-22 19:42:32.529 | 1 | 0000:26:30.000 | 0000:26:30.000 | 3100.9 | -5202.6 | 0 | 0 | -2295.17 | -7918.24
1 | 161 | 恒流放电 | 2023-09-22 19:42:42.539 | 1 | 0000:26:40.000 | 0000:26:40.000 | 3092.5 | -5202.2 | 0 | 0 | -2309.62 | -7962.99
1 | 162 | 恒流放电 | 2023-09-22 19:42:52.531 | 1 | 0000:26:50.000 | 0000:26:50.000 | 3083.6 | -5202 | 0 | 0 | -2324.07 | -8007.62
1 | 163 | 恒流放电 | 2023-09-22 19:43:02.526 | 1 | 0000:27:00.000 | 0000:27:00.000 | 3074.2 | -5202.2 | 0 | 0 | -2338.52 | -8052.11
1 | 164 | 恒流放电 | 2023-09-22 19:43:12.526 | 1 | 0000:27:10.000 | 0000:27:10.000 | 3064.1 | -5202 | 0 | 0 | -2352.97 | -8096.46
1 | 165 | 恒流放电 | 2023-09-22 19:43:22.531 | 1 | 0000:27:20.000 | 0000:27:20.000 | 3052 | -5202 | 0 | 0 | -2367.42 | -8140.65
1 | 166 | 恒流放电 | 2023-09-22 19:43:32.529 | 1 | 0000:27:30.000 | 0000:27:30.000 | 3037.2 | -5201.1 | 0 | 0 | -2381.87 | -8184.66
1 | 167 | 恒流放电 | 2023-09-22 19:43:42.528 | 1 | 0000:27:40.000 | 0000:27:40.000 | 3023.3 | -5202 | 0 | 0 | -2396.32 | -8228.45
1 | 168 | 恒流放电 | 2023-09-22 19:43:52.529 | 1 | 0000:27:50.000 | 0000:27:50.000 | 3004.5 | -5201.5 | 0 | 0 | -2410.77 | -8272.02
1 | 169 | 恒流放电 | 2023-09-22 19:44:02.530 | 1 | 0000:28:00.000 | 0000:28:00.000 | 2988.4 | -5201.6 | 0 | 0 | -2425.22 | -8315.3
1 | 170 | 恒流放电 | 2023-09-22 19:44:12.536 | 1 | 0000:28:10.000 | 0000:28:10.000 | 2968.7 | -5202.8 | 0 | 0 | -2439.67 | -8358.31
1 | 171 | 恒流放电 | 2023-09-22 19:44:22.534 | 1 | 0000:28:20.000 | 0000:28:20.000 | 2929.9 | -5201.5 | 0 | 0 | -2454.12 | -8400.9
1 | 172 | 恒流放电 | 2023-09-22 19:44:32.527 | 1 | 0000:28:30.000 | 0000:28:30.000 | 2897.4 | -5201.6 | 0 | 0 | -2468.57 | -8443.01
1 | 173 | 恒流放电 | 2023-09-22 19:44:42.529 | 1 | 0000:28:40.000 | 0000:28:40.000 | 2847 | -5201.6 | 0 | 0 | -2483.01 | -8484.54
1 | 174 | 恒流放电 | 2023-09-22 19:44:52.526 | 1 | 0000:28:50.000 | 0000:28:50.000 | 2794.3 | -5201.3 | 0 | 0 | -2497.46 | -8525.33
1 | 175 | 恒流放电 | 2023-09-22 19:44:58.930 | 1 | 0000:28:56.400 | 0000:28:56.400 | 2744.3 | -5201.8 | 0 | 0 | -2506.71 | -8550.95 | 电压达到截止条件;工步结束;
2 | 176 | CC-CV充电 | 2023-09-22 19:44:59.228 | 2 | 0000:28:56.400 | 0000:00:00.000 | 2744.3 | 0 | 0 | 0 | 0 | 0 | [CC-CV充电](2)工步开始;
2 | 177 | CC-CV充电 | 2023-09-22 19:45:09.127 | 2 | 0000:29:06.400 | 0000:00:10.000 | 3206.6 | 2601.3 | 0 | 0 | 7.99 | 24.42
2 | 178 | CC-CV充电 | 2023-09-22 19:45:19.141 | 2 | 0000:29:16.400 | 0000:00:20.000 | 3280.2 | 2601.7 | 0 | 0 | 15.21 | 47.89
2 | 179 | CC-CV充电 | 2023-09-22 19:45:29.136 | 2 | 0000:29:26.400 | 0000:00:30.000 | 3345 | 2600.9 | 0 | 0 | 22.44 | 71.83
2 | 180 | CC-CV充电 | 2023-09-22 19:45:39.138 | 2 | 0000:29:36.400 | 0000:00:40.000 | 3387.3 | 2601.1 | 0 | 0 | 29.66 | 96.14
2 | 181 | CC-CV充电 | 2023-09-22 19:45:49.127 | 2 | 0000:29:46.400 | 0000:00:50.000 | 3419.8 | 2600.5 | 0 | 0 | 36.89 | 120.73
2 | 182 | CC-CV充电 | 2023-09-22 19:45:59.141 | 2 | 0000:29:56.400 | 0000:01:00.000 | 3447.5 | 2600.7 | 0 | 0 | 44.11 | 145.55
2 | 183 | CC-CV充电 | 2023-09-22 19:46:09.126 | 2 | 0000:30:06.400 | 0000:01:10.000 | 3472.3 | 2600.7 | 0 | 0 | 51.34 | 170.54
2 | 184 | CC-CV充电 | 2023-09-22 19:46:19.137 | 2 | 0000:30:16.400 | 0000:01:20.000 | 3491.7 | 2601.3 | 0 | 0 | 58.56 | 195.71
2 | 185 | CC-CV充电 | 2023-09-22 19:46:29.134 | 2 | 0000:30:26.400 | 0000:01:30.000 | 3510.8 | 2600.4 | 0 | 0 | 65.79 | 221.01
2 | 186 | CC-CV充电 | 2023-09-22 19:46:39.141 | 2 | 0000:30:36.400 | 0000:01:40.000 | 3528.1 | 2600.5 | 0 | 0 | 73.01 | 246.45
2 | 187 | CC-CV充电 | 2023-09-22 19:46:49.132 | 2 | 0000:30:46.400 | 0000:01:50.000 | 3542.8 | 2600.5 | 0 | 0 | 80.23 | 272
2 | 188 | CC-CV充电 | 2023-09-22 19:46:59.131 | 2 | 0000:30:56.400 | 0000:02:00.000 | 3553.7 | 2600.7 | 0 | 0 | 87.46 | 297.63
2 | 189 | CC-CV充电 | 2023-09-22 19:47:09.136 | 2 | 0000:31:06.400 | 0000:02:10.000 | 3560.7 | 2601.1 | 0 | 0 | 94.68 | 323.34
2 | 190 | CC-CV充电 | 2023-09-22 19:47:19.141 | 2 | 0000:31:16.400 | 0000:02:20.000 | 3566.5 | 2600.5 | 0 | 0 | 101.91 | 349.09
2 | 191 | CC-CV充电 | 2023-09-22 19:47:29.131 | 2 | 0000:31:26.400 | 0000:02:30.000 | 3571.8 | 2600.9 | 0 | 0 | 109.13 | 374.87
2 | 192 | CC-CV充电 | 2023-09-22 19:47:39.129 | 2 | 0000:31:36.400 | 0000:02:40.000 | 3575.7 | 2600.9 | 0 | 0 | 116.36 | 400.69
2 | 193 | CC-CV充电 | 2023-09-22 19:47:49.129 | 2 | 0000:31:46.400 | 0000:02:50.000 | 3580.5 | 2601.1 | 0 | 0 | 123.58 | 426.54
2 | 194 | CC-CV充电 | 2023-09-22 19:47:59.129 | 2 | 0000:31:56.400 | 0000:03:00.000 | 3585.1 | 2601.3 | 0 | 0 | 130.81 | 452.43
2 | 195 | CC-CV充电 | 2023-09-22 19:48:09.128 | 2 | 0000:32:06.400 | 0000:03:10.000 | 3588.8 | 2600.9 | 0 | 0 | 138.03 | 478.34
2 | 196 | CC-CV充电 | 2023-09-22 19:48:19.134 | 2 | 0000:32:16.400 | 0000:03:20.000 | 3593.4 | 2600.9 | 0 | 0 | 145.26 | 504.28
2 | 197 | CC-CV充电 | 2023-09-22 19:48:29.129 | 2 | 0000:32:26.400 | 0000:03:30.000 | 3596.8 | 2600.7 | 0 | 0 | 152.48 | 530.25
2 | 198 | CC-CV充电 | 2023-09-22 19:48:39.135 | 2 | 0000:32:36.400 | 0000:03:40.000 | 3600.6 | 2600.7 | 0 | 0 | 159.7 | 556.26
2 | 199 | CC-CV充电 | 2023-09-22 19:48:49.132 | 2 | 0000:32:46.400 | 0000:03:50.000 | 3604.6 | 2600.9 | 0 | 0 | 166.93 | 582.28
2 | 200 | CC-CV充电 | 2023-09-22 19:48:59.131 | 2 | 0000:32:56.400 | 0000:04:00.000 | 3608.5 | 2601.1 | 0 | 0 | 174.15 | 608.34
2 | 201 | CC-CV充电 | 2023-09-22 19:49:09.140 | 2 | 0000:33:06.400 | 0000:04:10.000 | 3612.1 | 2601.3 | 0 | 0 | 181.38 | 634.42
2 | 202 | CC-CV充电 | 2023-09-22 19:49:19.130 | 2 | 0000:33:16.400 | 0000:04:20.000 | 3615.9 | 2600.9 | 0 | 0 | 188.6 | 660.54
2 | 203 | CC-CV充电 | 2023-09-22 19:49:29.129 | 2 | 0000:33:26.400 | 0000:04:30.000 | 3619 | 2600.9 | 0 | 0 | 195.83 | 686.67
2 | 204 | CC-CV充电 | 2023-09-22 19:49:39.141 | 2 | 0000:33:36.400 | 0000:04:40.000 | 3623.6 | 2601.3 | 0 | 0 | 203.05 | 712.84
2 | 205 | CC-CV充电 | 2023-09-22 19:49:49.136 | 2 | 0000:33:46.400 | 0000:04:50.000 | 3626.6 | 2600.9 | 0 | 0 | 210.28 | 739.03
2 | 206 | CC-CV充电 | 2023-09-22 19:49:59.132 | 2 | 0000:33:56.400 | 0000:05:00.000 | 3630.4 | 2601.1 | 0 | 0 | 217.5 | 765.24
2 | 207 | CC-CV充电 | 2023-09-22 19:50:09.129 | 2 | 0000:34:06.400 | 0000:05:10.000 | 3633.6 | 2601.1 | 0 | 0 | 224.73 | 791.48
2 | 208 | CC-CV充电 | 2023-09-22 19:50:19.134 | 2 | 0000:34:16.400 | 0000:05:20.000 | 3636.5 | 2600.9 | 0 | 0 | 231.95 | 817.75
2 | 209 | CC-CV充电 | 2023-09-22 19:50:29.126 | 2 | 0000:34:26.400 | 0000:05:30.000 | 3640.2 | 2600.7 | 0 | 0 | 239.18 | 844.03
2 | 210 | CC-CV充电 | 2023-09-22 19:50:39.129 | 2 | 0000:34:36.400 | 0000:05:40.000 | 3643.2 | 2600.9 | 0 | 0 | 246.4 | 870.34
2 | 211 | CC-CV充电 | 2023-09-22 19:50:49.131 | 2 | 0000:34:46.400 | 0000:05:50.000 | 3646.1 | 2600.4 | 0 | 0 | 253.63 | 896.67
2 | 212 | CC-CV充电 | 2023-09-22 19:50:59.138 | 2 | 0000:34:56.400 | 0000:06:00.000 | 3649.7 | 2600.9 | 0 | 0 | 260.85 | 923.03
2 | 213 | CC-CV充电 | 2023-09-22 19:51:09.132 | 2 | 0000:35:06.400 | 0000:06:10.000 | 3652.3 | 2600.7 | 0 | 0 | 268.08 | 949.41
2 | 214 | CC-CV充电 | 2023-09-22 19:51:19.126 | 2 | 0000:35:16.400 | 0000:06:20.000 | 3655.3 | 2600.5 | 0 | 0 | 275.3 | 975.81
2 | 215 | CC-CV充电 | 2023-09-22 19:51:29.138 | 2 | 0000:35:26.400 | 0000:06:30.000 | 3658.9 | 2600.7 | 0 | 0 | 282.53 | 1002.23
2 | 216 | CC-CV充电 | 2023-09-22 19:51:39.140 | 2 | 0000:35:36.400 | 0000:06:40.000 | 3661.5 | 2601.1 | 0 | 0 | 289.75 | 1028.67
2 | 217 | CC-CV充电 | 2023-09-22 19:51:49.126 | 2 | 0000:35:46.400 | 0000:06:50.000 | 3664.8 | 2601.1 | 0 | 0 | 296.97 | 1055.14
2 | 218 | CC-CV充电 | 2023-09-22 19:51:59.133 | 2 | 0000:35:56.400 | 0000:07:00.000 | 3667 | 2600.9 | 0 | 0 | 304.2 | 1081.62
2 | 219 | CC-CV充电 | 2023-09-22 19:52:09.133 | 2 | 0000:36:06.400 | 0000:07:10.000 | 3669.9 | 2601.1 | 0 | 0 | 311.42 | 1108.13
2 | 220 | CC-CV充电 | 2023-09-22 19:52:19.139 | 2 | 0000:36:16.400 | 0000:07:20.000 | 3672.4 | 2600.7 | 0 | 0 | 318.65 | 1134.65
2 | 221 | CC-CV充电 | 2023-09-22 19:52:29.141 | 2 | 0000:36:26.400 | 0000:07:30.000 | 3675.2 | 2601.5 | 0 | 0 | 325.87 | 1161.2
2 | 222 | CC-CV充电 | 2023-09-22 19:52:39.139 | 2 | 0000:36:36.400 | 0000:07:40.000 | 3677.7 | 2600.4 | 0 | 0 | 333.1 | 1187.76
2 | 223 | CC-CV充电 | 2023-09-22 19:52:49.139 | 2 | 0000:36:46.400 | 0000:07:50.000 | 3679.9 | 2600.9 | 0 | 0 | 340.32 | 1214.33
2 | 224 | CC-CV充电 | 2023-09-22 19:52:59.134 | 2 | 0000:36:56.400 | 0000:08:00.000 | 3682 | 2601.3 | 0 | 0 | 347.55 | 1240.93
2 | 225 | CC-CV充电 | 2023-09-22 19:53:09.140 | 2 | 0000:37:06.400 | 0000:08:10.000 | 3684.5 | 2601.1 | 0 | 0 | 354.77 | 1267.54
2 | 226 | CC-CV充电 | 2023-09-22 19:53:19.138 | 2 | 0000:37:16.400 | 0000:08:20.000 | 3686.8 | 2600.9 | 0 | 0 | 362 | 1294.17
2 | 227 | CC-CV充电 | 2023-09-22 19:53:29.136 | 2 | 0000:37:26.400 | 0000:08:30.000 | 3688.9 | 2601.1 | 0 | 0 | 369.22 | 1320.81
2 | 228 | CC-CV充电 | 2023-09-22 19:53:39.130 | 2 | 0000:37:36.400 | 0000:08:40.000 | 3691 | 2600.9 | 0 | 0 | 376.45 | 1347.47
2 | 229 | CC-CV充电 | 2023-09-22 19:53:49.127 | 2 | 0000:37:46.400 | 0000:08:50.000 | 3693 | 2600.9 | 0 | 0 | 383.67 | 1374.14
2 | 230 | CC-CV充电 | 2023-09-22 19:53:59.130 | 2 | 0000:37:56.400 | 0000:09:00.000 | 3694.7 | 2600.9 | 0 | 0 | 390.9 | 1400.83
2 | 231 | CC-CV充电 | 2023-09-22 19:54:09.139 | 2 | 0000:38:06.400 | 0000:09:10.000 | 3696.8 | 2601.1 | 0 | 0 | 398.12 | 1427.53
2 | 232 | CC-CV充电 | 2023-09-22 19:54:19.140 | 2 | 0000:38:16.400 | 0000:09:20.000 | 3698.6 | 2600.9 | 0 | 0 | 405.35 | 1454.24
2 | 233 | CC-CV充电 | 2023-09-22 19:54:29.130 | 2 | 0000:38:26.400 | 0000:09:30.000 | 3700.1 | 2600.9 | 0 | 0 | 412.57 | 1480.97
2 | 234 | CC-CV充电 | 2023-09-22 19:54:39.134 | 2 | 0000:38:36.400 | 0000:09:40.000 | 3701.9 | 2600.7 | 0 | 0 | 419.8 | 1507.71
2 | 235 | CC-CV充电 | 2023-09-22 19:54:49.139 | 2 | 0000:38:46.400 | 0000:09:50.000 | 3702.9 | 2600.9 | 0 | 0 | 427.02 | 1534.45
2 | 236 | CC-CV充电 | 2023-09-22 19:54:59.134 | 2 | 0000:38:56.400 | 0000:10:00.000 | 3705 | 2601.1 | 0 | 0 | 434.25 | 1561.21
2 | 237 | CC-CV充电 | 2023-09-22 19:55:09.131 | 2 | 0000:39:06.400 | 0000:10:10.000 | 3706.5 | 2600.7 | 0 | 0 | 441.47 | 1587.99
2 | 238 | CC-CV充电 | 2023-09-22 19:55:19.140 | 2 | 0000:39:16.400 | 0000:10:20.000 | 3708.3 | 2600.9 | 0 | 0 | 448.69 | 1614.77
2 | 239 | CC-CV充电 | 2023-09-22 19:55:29.133 | 2 | 0000:39:26.400 | 0000:10:30.000 | 3709.4 | 2600.9 | 0 | 0 | 455.92 | 1641.57
2 | 240 | CC-CV充电 | 2023-09-22 19:55:39.136 | 2 | 0000:39:36.400 | 0000:10:40.000 | 3711.3 | 2600.9 | 0 | 0 | 463.14 | 1668.38
2 | 241 | CC-CV充电 | 2023-09-22 19:55:49.128 | 2 | 0000:39:46.400 | 0000:10:50.000 | 3712.9 | 2601.1 | 0 | 0 | 470.37 | 1695.2
2 | 242 | CC-CV充电 | 2023-09-22 19:55:59.133 | 2 | 0000:39:56.400 | 0000:11:00.000 | 3714.5 | 2600.4 | 0 | 0 | 477.59 | 1722.03
2 | 243 | CC-CV充电 | 2023-09-22 19:56:09.140 | 2 | 0000:40:06.400 | 0000:11:10.000 | 3716 | 2601.7 | 0 | 0 | 484.82 | 1748.87
2 | 244 | CC-CV充电 | 2023-09-22 19:56:19.135 | 2 | 0000:40:16.400 | 0000:11:20.000 | 3718 | 2600.9 | 0 | 0 | 492.04 | 1775.72
2 | 245 | CC-CV充电 | 2023-09-22 19:56:29.130 | 2 | 0000:40:26.400 | 0000:11:30.000 | 3718.9 | 2600.9 | 0 | 0 | 499.27 | 1802.58
2 | 246 | CC-CV充电 | 2023-09-22 19:56:39.126 | 2 | 0000:40:36.400 | 0000:11:40.000 | 3720.7 | 2600.5 | 0 | 0 | 506.49 | 1829.46
2 | 247 | CC-CV充电 | 2023-09-22 19:56:49.128 | 2 | 0000:40:46.400 | 0000:11:50.000 | 3722.5 | 2600.4 | 0 | 0 | 513.72 | 1856.34
2 | 248 | CC-CV充电 | 2023-09-22 19:56:59.135 | 2 | 0000:40:56.400 | 0000:12:00.000 | 3723.8 | 2601.3 | 0 | 0 | 520.94 | 1883.24
2 | 249 | CC-CV充电 | 2023-09-22 19:57:09.134 | 2 | 0000:41:06.400 | 0000:12:10.000 | 3725.4 | 2600.9 | 0 | 0 | 528.17 | 1910.16
2 | 250 | CC-CV充电 | 2023-09-22 19:57:19.130 | 2 | 0000:41:16.400 | 0000:12:20.000 | 3727.3 | 2600.9 | 0 | 0 | 535.39 | 1937.08
2 | 251 | CC-CV充电 | 2023-09-22 19:57:29.136 | 2 | 0000:41:26.400 | 0000:12:30.000 | 3729.1 | 2600.5 | 0 | 0 | 542.62 | 1964.01
2 | 252 | CC-CV充电 | 2023-09-22 19:57:39.139 | 2 | 0000:41:36.400 | 0000:12:40.000 | 3730.8 | 2601.1 | 0 | 0 | 549.84 | 1990.96
2 | 253 | CC-CV充电 | 2023-09-22 19:57:49.131 | 2 | 0000:41:46.400 | 0000:12:50.000 | 3732.9 | 2600.7 | 0 | 0 | 557.07 | 2017.92
2 | 254 | CC-CV充电 | 2023-09-22 19:57:59.131 | 2 | 0000:41:56.400 | 0000:13:00.000 | 3734.1 | 2601.3 | 0 | 0 | 564.29 | 2044.9
2 | 255 | CC-CV充电 | 2023-09-22 19:58:09.131 | 2 | 0000:42:06.400 | 0000:13:10.000 | 3736 | 2600.9 | 0 | 0 | 571.51 | 2071.88
2 | 256 | CC-CV充电 | 2023-09-22 19:58:19.133 | 2 | 0000:42:16.400 | 0000:13:20.000 | 3737.7 | 2600.7 | 0 | 0 | 578.74 | 2098.88
2 | 257 | CC-CV充电 | 2023-09-22 19:58:29.128 | 2 | 0000:42:26.400 | 0000:13:30.000 | 3739.6 | 2601.1 | 0 | 0 | 585.96 | 2125.89
2 | 258 | CC-CV充电 | 2023-09-22 19:58:39.135 | 2 | 0000:42:36.400 | 0000:13:40.000 | 3741.1 | 2601.1 | 0 | 0 | 593.19 | 2152.91
2 | 259 | CC-CV充电 | 2023-09-22 19:58:49.129 | 2 | 0000:42:46.400 | 0000:13:50.000 | 3742.6 | 2600.9 | 0 | 0 | 600.41 | 2179.94
2 | 260 | CC-CV充电 | 2023-09-22 19:58:59.131 | 2 | 0000:42:56.400 | 0000:14:00.000 | 3744.4 | 2600.9 | 0 | 0 | 607.64 | 2206.99
2 | 261 | CC-CV充电 | 2023-09-22 19:59:09.139 | 2 | 0000:43:06.400 | 0000:14:10.000 | 3745.9 | 2601.3 | 0 | 0 | 614.86 | 2234.05
2 | 262 | CC-CV充电 | 2023-09-22 19:59:19.136 | 2 | 0000:43:16.400 | 0000:14:20.000 | 3747.9 | 2600.9 | 0 | 0 | 622.09 | 2261.12
2 | 263 | CC-CV充电 | 2023-09-22 19:59:29.133 | 2 | 0000:43:26.400 | 0000:14:30.000 | 3749.5 | 2600.7 | 0 | 0 | 629.31 | 2288.2
2 | 264 | CC-CV充电 | 2023-09-22 19:59:39.134 | 2 | 0000:43:36.400 | 0000:14:40.000 | 3750.9 | 2600.9 | 0 | 0 | 636.54 | 2315.29
2 | 265 | CC-CV充电 | 2023-09-22 19:59:49.139 | 2 | 0000:43:46.400 | 0000:14:50.000 | 3752.3 | 2600.9 | 0 | 0 | 643.76 | 2342.39
2 | 266 | CC-CV充电 | 2023-09-22 19:59:59.126 | 2 | 0000:43:56.400 | 0000:15:00.000 | 3753.8 | 2601.1 | 0 | 0 | 650.99 | 2369.51
2 | 267 | CC-CV充电 | 2023-09-22 20:00:09.138 | 2 | 0000:44:06.400 | 0000:15:10.000 | 3754.9 | 2601.1 | 0 | 0 | 658.21 | 2396.63
2 | 268 | CC-CV充电 | 2023-09-22 20:00:19.132 | 2 | 0000:44:16.400 | 0000:15:20.000 | 3756.5 | 2600.9 | 0 | 0 | 665.43 | 2423.77
2 | 269 | CC-CV充电 | 2023-09-22 20:00:29.133 | 2 | 0000:44:26.400 | 0000:15:30.000 | 3757.8 | 2601.1 | 0 | 0 | 672.66 | 2450.91
2 | 270 | CC-CV充电 | 2023-09-22 20:00:39.139 | 2 | 0000:44:36.400 | 0000:15:40.000 | 3759.3 | 2601.3 | 0 | 0 | 679.88 | 2478.07
2 | 271 | CC-CV充电 | 2023-09-22 20:00:49.138 | 2 | 0000:44:46.400 | 0000:15:50.000 | 3760.5 | 2600.9 | 0 | 0 | 687.11 | 2505.24
2 | 272 | CC-CV充电 | 2023-09-22 20:00:59.137 | 2 | 0000:44:56.400 | 0000:16:00.000 | 3762 | 2600.5 | 0 | 0 | 694.33 | 2532.41
2 | 273 | CC-CV充电 | 2023-09-22 20:01:09.128 | 2 | 0000:45:06.400 | 0000:16:10.000 | 3763.4 | 2601.1 | 0 | 0 | 701.56 | 2559.6
2 | 274 | CC-CV充电 | 2023-09-22 20:01:19.131 | 2 | 0000:45:16.400 | 0000:16:20.000 | 3764.6 | 2600.9 | 0 | 0 | 708.78 | 2586.79
2 | 275 | CC-CV充电 | 2023-09-22 20:01:29.133 | 2 | 0000:45:26.400 | 0000:16:30.000 | 3766.2 | 2601.3 | 0 | 0 | 716.01 | 2613.99
2 | 276 | CC-CV充电 | 2023-09-22 20:01:39.126 | 2 | 0000:45:36.400 | 0000:16:40.000 | 3766.9 | 2600.7 | 0 | 0 | 723.23 | 2641.21
2 | 277 | CC-CV充电 | 2023-09-22 20:01:49.141 | 2 | 0000:45:46.400 | 0000:16:50.000 | 3768.4 | 2600.7 | 0 | 0 | 730.46 | 2668.43
2 | 278 | CC-CV充电 | 2023-09-22 20:01:59.132 | 2 | 0000:45:56.400 | 0000:17:00.000 | 3769.7 | 2600.9 | 0 | 0 | 737.68 | 2695.66
2 | 279 | CC-CV充电 | 2023-09-22 20:02:09.127 | 2 | 0000:46:06.400 | 0000:17:10.000 | 3771 | 2600.9 | 0 | 0 | 744.91 | 2722.9
2 | 280 | CC-CV充电 | 2023-09-22 20:02:19.126 | 2 | 0000:46:16.400 | 0000:17:20.000 | 3772.4 | 2600.5 | 0 | 0 | 752.13 | 2750.15
2 | 281 | CC-CV充电 | 2023-09-22 20:02:29.131 | 2 | 0000:46:26.400 | 0000:17:30.000 | 3773.3 | 2601.3 | 0 | 0 | 759.36 | 2777.4
2 | 282 | CC-CV充电 | 2023-09-22 20:02:39.126 | 2 | 0000:46:36.400 | 0000:17:40.000 | 3774.5 | 2600.7 | 0 | 0 | 766.58 | 2804.67
2 | 283 | CC-CV充电 | 2023-09-22 20:02:49.135 | 2 | 0000:46:46.400 | 0000:17:50.000 | 3776 | 2600.9 | 0 | 0 | 773.81 | 2831.94
2 | 284 | CC-CV充电 | 2023-09-22 20:02:59.139 | 2 | 0000:46:56.400 | 0000:18:00.000 | 3777 | 2600.4 | 0 | 0 | 781.03 | 2859.23
2 | 285 | CC-CV充电 | 2023-09-22 20:03:09.135 | 2 | 0000:47:06.400 | 0000:18:10.000 | 3778.5 | 2600.5 | 0 | 0 | 788.26 | 2886.52
2 | 286 | CC-CV充电 | 2023-09-22 20:03:19.127 | 2 | 0000:47:16.400 | 0000:18:20.000 | 3779.6 | 2600.7 | 0 | 0 | 795.48 | 2913.82
2 | 287 | CC-CV充电 | 2023-09-22 20:03:29.133 | 2 | 0000:47:26.400 | 0000:18:30.000 | 3780.7 | 2601.1 | 0 | 0 | 802.71 | 2941.13
2 | 288 | CC-CV充电 | 2023-09-22 20:03:39.133 | 2 | 0000:47:36.400 | 0000:18:40.000 | 3782 | 2600.7 | 0 | 0 | 809.93 | 2968.45
2 | 289 | CC-CV充电 | 2023-09-22 20:03:49.135 | 2 | 0000:47:46.400 | 0000:18:50.000 | 3783 | 2600.9 | 0 | 0 | 817.15 | 2995.78
2 | 290 | CC-CV充电 | 2023-09-22 20:03:59.134 | 2 | 0000:47:56.400 | 0000:19:00.000 | 3784.4 | 2600.7 | 0 | 0 | 824.38 | 3023.12
2 | 291 | CC-CV充电 | 2023-09-22 20:04:09.135 | 2 | 0000:48:06.400 | 0000:19:10.000 | 3785.9 | 2600.9 | 0 | 0 | 831.6 | 3050.46
2 | 292 | CC-CV充电 | 2023-09-22 20:04:19.133 | 2 | 0000:48:16.400 | 0000:19:20.000 | 3787.3 | 2600.9 | 0 | 0 | 838.83 | 3077.82
2 | 293 | CC-CV充电 | 2023-09-22 20:04:29.136 | 2 | 0000:48:26.400 | 0000:19:30.000 | 3788.2 | 2601.3 | 0 | 0 | 846.05 | 3105.18
2 | 294 | CC-CV充电 | 2023-09-22 20:04:39.128 | 2 | 0000:48:36.400 | 0000:19:40.000 | 3789.7 | 2600.9 | 0 | 0 | 853.28 | 3132.56
2 | 295 | CC-CV充电 | 2023-09-22 20:04:49.126 | 2 | 0000:48:46.400 | 0000:19:50.000 | 3791.3 | 2600.5 | 0 | 0 | 860.5 | 3159.94
2 | 296 | CC-CV充电 | 2023-09-22 20:04:59.130 | 2 | 0000:48:56.400 | 0000:20:00.000 | 3792.3 | 2600.5 | 0 | 0 | 867.73 | 3187.33
2 | 297 | CC-CV充电 | 2023-09-22 20:05:09.136 | 2 | 0000:49:06.400 | 0000:20:10.000 | 3793.5 | 2601.1 | 0 | 0 | 874.95 | 3214.73
2 | 298 | CC-CV充电 | 2023-09-22 20:05:19.140 | 2 | 0000:49:16.400 | 0000:20:20.000 | 3794.7 | 2600.5 | 0 | 0 | 882.18 | 3242.14
2 | 299 | CC-CV充电 | 2023-09-22 20:05:29.129 | 2 | 0000:49:26.400 | 0000:20:30.000 | 3796 | 2600.9 | 0 | 0 | 889.4 | 3269.56
2 | 300 | CC-CV充电 | 2023-09-22 20:05:39.139 | 2 | 0000:49:36.400 | 0000:20:40.000 | 3797.5 | 2600.5 | 0 | 0 | 896.63 | 3296.99
2 | 301 | CC-CV充电 | 2023-09-22 20:05:49.129 | 2 | 0000:49:46.400 | 0000:20:50.000 | 3798.7 | 2600.9 | 0 | 0 | 903.85 | 3324.43
2 | 302 | CC-CV充电 | 2023-09-22 20:05:59.136 | 2 | 0000:49:56.400 | 0000:21:00.000 | 3800 | 2601.1 | 0 | 0 | 911.07 | 3351.88
2 | 303 | CC-CV充电 | 2023-09-22 20:06:09.135 | 2 | 0000:50:06.400 | 0000:21:10.000 | 3801.4 | 2601.1 | 0 | 0 | 918.3 | 3379.34
2 | 304 | CC-CV充电 | 2023-09-22 20:06:19.126 | 2 | 0000:50:16.400 | 0000:21:20.000 | 3802.6 | 2600.9 | 0 | 0 | 925.52 | 3406.81
2 | 305 | CC-CV充电 | 2023-09-22 20:06:29.126 | 2 | 0000:50:26.400 | 0000:21:30.000 | 3803.9 | 2600.9 | 0 | 0 | 932.75 | 3434.29
2 | 306 | CC-CV充电 | 2023-09-22 20:06:39.127 | 2 | 0000:50:36.400 | 0000:21:40.000 | 3805.6 | 2600.5 | 0 | 0 | 939.97 | 3461.78
2 | 307 | CC-CV充电 | 2023-09-22 20:06:49.126 | 2 | 0000:50:46.400 | 0000:21:50.000 | 3806.5 | 2600.9 | 0 | 0 | 947.2 | 3489.28
2 | 308 | CC-CV充电 | 2023-09-22 20:06:59.127 | 2 | 0000:50:56.400 | 0000:22:00.000 | 3808.1 | 2600.9 | 0 | 0 | 954.42 | 3516.79
2 | 309 | CC-CV充电 | 2023-09-22 20:07:09.127 | 2 | 0000:51:06.400 | 0000:22:10.000 | 3809.3 | 2601.1 | 0 | 0 | 961.65 | 3544.3
2 | 310 | CC-CV充电 | 2023-09-22 20:07:19.126 | 2 | 0000:51:16.400 | 0000:22:20.000 | 3810.8 | 2601.1 | 0 | 0 | 968.87 | 3571.83
2 | 311 | CC-CV充电 | 2023-09-22 20:07:29.127 | 2 | 0000:51:26.400 | 0000:22:30.000 | 3812.4 | 2601.3 | 0 | 0 | 976.1 | 3599.37
2 | 312 | CC-CV充电 | 2023-09-22 20:07:39.127 | 2 | 0000:51:36.400 | 0000:22:40.000 | 3813.5 | 2600.9 | 0 | 0 | 983.32 | 3626.92
2 | 313 | CC-CV充电 | 2023-09-22 20:07:49.126 | 2 | 0000:51:46.400 | 0000:22:50.000 | 3815 | 2600.5 | 0 | 0 | 990.55 | 3654.48
2 | 314 | CC-CV充电 | 2023-09-22 20:07:59.127 | 2 | 0000:51:56.400 | 0000:23:00.000 | 3816.6 | 2601.1 | 0 | 0 | 997.77 | 3682.04
2 | 315 | CC-CV充电 | 2023-09-22 20:08:09.127 | 2 | 0000:52:06.400 | 0000:23:10.000 | 3817.9 | 2600.7 | 0 | 0 | 1005 | 3709.62
2 | 316 | CC-CV充电 | 2023-09-22 20:08:19.127 | 2 | 0000:52:16.400 | 0000:23:20.000 | 3819.5 | 2600.5 | 0 | 0 | 1012.22 | 3737.21
2 | 317 | CC-CV充电 | 2023-09-22 20:08:29.127 | 2 | 0000:52:26.400 | 0000:23:30.000 | 3820.5 | 2600.5 | 0 | 0 | 1019.45 | 3764.81
2 | 318 | CC-CV充电 | 2023-09-22 20:08:39.126 | 2 | 0000:52:36.400 | 0000:23:40.000 | 3822.4 | 2600.7 | 0 | 0 | 1026.67 | 3792.42
2 | 319 | CC-CV充电 | 2023-09-22 20:08:49.127 | 2 | 0000:52:46.400 | 0000:23:50.000 | 3823.7 | 2600.7 | 0 | 0 | 1033.9 | 3820.04
2 | 320 | CC-CV充电 | 2023-09-22 20:08:59.127 | 2 | 0000:52:56.400 | 0000:24:00.000 | 3825.1 | 2600.7 | 0 | 0 | 1041.12 | 3847.67
2 | 321 | CC-CV充电 | 2023-09-22 20:09:09.127 | 2 | 0000:53:06.400 | 0000:24:10.000 | 3826.8 | 2600.7 | 0 | 0 | 1048.35 | 3875.31
2 | 322 | CC-CV充电 | 2023-09-22 20:09:19.126 | 2 | 0000:53:16.400 | 0000:24:20.000 | 3828.4 | 2600.9 | 0 | 0 | 1055.57 | 3902.96
2 | 323 | CC-CV充电 | 2023-09-22 20:09:29.126 | 2 | 0000:53:26.400 | 0000:24:30.000 | 3829.8 | 2600.7 | 0 | 0 | 1062.79 | 3930.62
2 | 324 | CC-CV充电 | 2023-09-22 20:09:39.126 | 2 | 0000:53:36.400 | 0000:24:40.000 | 3831.1 | 2601.1 | 0 | 0 | 1070.02 | 3958.29
2 | 325 | CC-CV充电 | 2023-09-22 20:09:49.126 | 2 | 0000:53:46.400 | 0000:24:50.000 | 3832.8 | 2601.1 | 0 | 0 | 1077.24 | 3985.98
2 | 326 | CC-CV充电 | 2023-09-22 20:09:59.127 | 2 | 0000:53:56.400 | 0000:25:00.000 | 3834.6 | 2600.9 | 0 | 0 | 1084.47 | 4013.68
2 | 327 | CC-CV充电 | 2023-09-22 20:10:09.126 | 2 | 0000:54:06.400 | 0000:25:10.000 | 3835.7 | 2600.7 | 0 | 0 | 1091.69 | 4041.38
2 | 328 | CC-CV充电 | 2023-09-22 20:10:19.126 | 2 | 0000:54:16.400 | 0000:25:20.000 | 3837 | 2600.7 | 0 | 0 | 1098.92 | 4069.1
2 | 329 | CC-CV充电 | 2023-09-22 20:10:29.126 | 2 | 0000:54:26.400 | 0000:25:30.000 | 3839 | 2600.7 | 0 | 0 | 1106.14 | 4096.83
2 | 330 | CC-CV充电 | 2023-09-22 20:10:39.126 | 2 | 0000:54:36.400 | 0000:25:40.000 | 3840.2 | 2601.1 | 0 | 0 | 1113.37 | 4124.56
2 | 331 | CC-CV充电 | 2023-09-22 20:10:49.126 | 2 | 0000:54:46.400 | 0000:25:50.000 | 3842.1 | 2601.3 | 0 | 0 | 1120.59 | 4152.32
2 | 332 | CC-CV充电 | 2023-09-22 20:10:59.126 | 2 | 0000:54:56.400 | 0000:26:00.000 | 3843.5 | 2600.9 | 0 | 0 | 1127.82 | 4180.08
2 | 333 | CC-CV充电 | 2023-09-22 20:11:09.127 | 2 | 0000:55:06.400 | 0000:26:10.000 | 3845.3 | 2601.1 | 0 | 0 | 1135.04 | 4207.85
2 | 334 | CC-CV充电 | 2023-09-22 20:11:19.127 | 2 | 0000:55:16.400 | 0000:26:20.000 | 3846.9 | 2600.7 | 0 | 0 | 1142.27 | 4235.64
2 | 335 | CC-CV充电 | 2023-09-22 20:11:29.127 | 2 | 0000:55:26.400 | 0000:26:30.000 | 3848.5 | 2601.1 | 0 | 0 | 1149.49 | 4263.44
2 | 336 | CC-CV充电 | 2023-09-22 20:11:39.126 | 2 | 0000:55:36.400 | 0000:26:40.000 | 3850.2 | 2601.1 | 0 | 0 | 1156.72 | 4291.25
2 | 337 | CC-CV充电 | 2023-09-22 20:11:49.126 | 2 | 0000:55:46.400 | 0000:26:50.000 | 3851.8 | 2600.9 | 0 | 0 | 1163.94 | 4319.07
2 | 338 | CC-CV充电 | 2023-09-22 20:11:59.126 | 2 | 0000:55:56.400 | 0000:27:00.000 | 3853.3 | 2601.1 | 0 | 0 | 1171.17 | 4346.91
2 | 339 | CC-CV充电 | 2023-09-22 20:12:09.127 | 2 | 0000:56:06.400 | 0000:27:10.000 | 3855.4 | 2600.4 | 0 | 0 | 1178.39 | 4374.76
2 | 340 | CC-CV充电 | 2023-09-22 20:12:19.127 | 2 | 0000:56:16.400 | 0000:27:20.000 | 3857 | 2600.5 | 0 | 0 | 1185.61 | 4402.62
2 | 341 | CC-CV充电 | 2023-09-22 20:12:29.126 | 2 | 0000:56:26.400 | 0000:27:30.000 | 3858.6 | 2600.9 | 0 | 0 | 1192.84 | 4430.49
2 | 342 | CC-CV充电 | 2023-09-22 20:12:39.127 | 2 | 0000:56:36.400 | 0000:27:40.000 | 3860.4 | 2600.7 | 0 | 0 | 1200.06 | 4458.37
2 | 343 | CC-CV充电 | 2023-09-22 20:12:49.126 | 2 | 0000:56:46.400 | 0000:27:50.000 | 3862.4 | 2600.7 | 0 | 0 | 1207.29 | 4486.27
2 | 344 | CC-CV充电 | 2023-09-22 20:12:59.126 | 2 | 0000:56:56.400 | 0000:28:00.000 | 3864.3 | 2600.9 | 0 | 0 | 1214.51 | 4514.18
2 | 345 | CC-CV充电 | 2023-09-22 20:13:09.126 | 2 | 0000:57:06.400 | 0000:28:10.000 | 3865.9 | 2600.7 | 0 | 0 | 1221.74 | 4542.1
2 | 346 | CC-CV充电 | 2023-09-22 20:13:19.126 | 2 | 0000:57:16.400 | 0000:28:20.000 | 3867.8 | 2600.7 | 0 | 0 | 1228.96 | 4570.04
2 | 347 | CC-CV充电 | 2023-09-22 20:13:29.127 | 2 | 0000:57:26.400 | 0000:28:30.000 | 3869.2 | 2600.7 | 0 | 0 | 1236.19 | 4597.99
2 | 348 | CC-CV充电 | 2023-09-22 20:13:39.126 | 2 | 0000:57:36.400 | 0000:28:40.000 | 3871.5 | 2600.9 | 0 | 0 | 1243.41 | 4625.95
2 | 349 | CC-CV充电 | 2023-09-22 20:13:49.127 | 2 | 0000:57:46.400 | 0000:28:50.000 | 3873.1 | 2601.1 | 0 | 0 | 1250.64 | 4653.93
2 | 350 | CC-CV充电 | 2023-09-22 20:13:59.128 | 2 | 0000:57:56.400 | 0000:29:00.000 | 3875 | 2600.7 | 0 | 0 | 1257.86 | 4681.92
2 | 351 | CC-CV充电 | 2023-09-22 20:14:09.127 | 2 | 0000:58:06.400 | 0000:29:10.000 | 3877.2 | 2601.3 | 0 | 0 | 1265.09 | 4709.93
2 | 352 | CC-CV充电 | 2023-09-22 20:14:19.126 | 2 | 0000:58:16.400 | 0000:29:20.000 | 3878.7 | 2601.3 | 0 | 0 | 1272.31 | 4737.95
2 | 353 | CC-CV充电 | 2023-09-22 20:14:29.126 | 2 | 0000:58:26.400 | 0000:29:30.000 | 3881.2 | 2600.9 | 0 | 0 | 1279.54 | 4765.98
2 | 354 | CC-CV充电 | 2023-09-22 20:14:39.127 | 2 | 0000:58:36.400 | 0000:29:40.000 | 3883 | 2601.1 | 0 | 0 | 1286.76 | 4794.03
2 | 355 | CC-CV充电 | 2023-09-22 20:14:49.127 | 2 | 0000:58:46.400 | 0000:29:50.000 | 3884.8 | 2600.9 | 0 | 0 | 1293.99 | 4822.09
2 | 356 | CC-CV充电 | 2023-09-22 20:14:59.126 | 2 | 0000:58:56.400 | 0000:30:00.000 | 3886.6 | 2600.9 | 0 | 0 | 1301.21 | 4850.16
2 | 357 | CC-CV充电 | 2023-09-22 20:15:09.127 | 2 | 0000:59:06.400 | 0000:30:10.000 | 3889.1 | 2600.9 | 0 | 0 | 1308.44 | 4878.25
2 | 358 | CC-CV充电 | 2023-09-22 20:15:19.126 | 2 | 0000:59:16.400 | 0000:30:20.000 | 3891.1 | 2600.9 | 0 | 0 | 1315.66 | 4906.35
2 | 359 | CC-CV充电 | 2023-09-22 20:15:29.127 | 2 | 0000:59:26.400 | 0000:30:30.000 | 3893 | 2600.9 | 0 | 0 | 1322.89 | 4934.47
2 | 360 | CC-CV充电 | 2023-09-22 20:15:39.126 | 2 | 0000:59:36.400 | 0000:30:40.000 | 3895.4 | 2601.1 | 0 | 0 | 1330.11 | 4962.61
2 | 361 | CC-CV充电 | 2023-09-22 20:15:49.126 | 2 | 0000:59:46.400 | 0000:30:50.000 | 3897.4 | 2601.1 | 0 | 0 | 1337.34 | 4990.76
2 | 362 | CC-CV充电 | 2023-09-22 20:15:59.127 | 2 | 0000:59:56.400 | 0000:31:00.000 | 3899.3 | 2600.7 | 0 | 0 | 1344.56 | 5018.93
2 | 363 | CC-CV充电 | 2023-09-22 20:16:09.127 | 2 | 0001:00:06.400 | 0000:31:10.000 | 3902 | 2601.1 | 0 | 0 | 1351.79 | 5047.11
2 | 364 | CC-CV充电 | 2023-09-22 20:16:19.126 | 2 | 0001:00:16.400 | 0000:31:20.000 | 3904 | 2600.7 | 0 | 0 | 1359.01 | 5075.31
2 | 365 | CC-CV充电 | 2023-09-22 20:16:29.127 | 2 | 0001:00:26.400 | 0000:31:30.000 | 3906 | 2600.9 | 0 | 0 | 1366.24 | 5103.52
2 | 366 | CC-CV充电 | 2023-09-22 20:16:39.126 | 2 | 0001:00:36.400 | 0000:31:40.000 | 3908.2 | 2601.3 | 0 | 0 | 1373.46 | 5131.75
2 | 367 | CC-CV充电 | 2023-09-22 20:16:49.126 | 2 | 0001:00:46.400 | 0000:31:50.000 | 3910.7 | 2601.1 | 0 | 0 | 1380.69 | 5159.99
2 | 368 | CC-CV充电 | 2023-09-22 20:16:59.127 | 2 | 0001:00:56.400 | 0000:32:00.000 | 3913 | 2601.1 | 0 | 0 | 1387.91 | 5188.25
2 | 369 | CC-CV充电 | 2023-09-22 20:17:09.126 | 2 | 0001:01:06.400 | 0000:32:10.000 | 3914.9 | 2601.1 | 0 | 0 | 1395.14 | 5216.53
2 | 370 | CC-CV充电 | 2023-09-22 20:17:19.126 | 2 | 0001:01:16.400 | 0000:32:20.000 | 3917.7 | 2600.9 | 0 | 0 | 1402.36 | 5244.83
2 | 371 | CC-CV充电 | 2023-09-22 20:17:29.126 | 2 | 0001:01:26.400 | 0000:32:30.000 | 3920 | 2601.1 | 0 | 0 | 1409.59 | 5273.14
2 | 372 | CC-CV充电 | 2023-09-22 20:17:39.127 | 2 | 0001:01:36.400 | 0000:32:40.000 | 3922.4 | 2600.9 | 0 | 0 | 1416.81 | 5301.47
2 | 373 | CC-CV充电 | 2023-09-22 20:17:49.127 | 2 | 0001:01:46.400 | 0000:32:50.000 | 3924.9 | 2600.9 | 0 | 0 | 1424.04 | 5329.82
2 | 374 | CC-CV充电 | 2023-09-22 20:17:59.126 | 2 | 0001:01:56.400 | 0000:33:00.000 | 3927 | 2600.9 | 0 | 0 | 1431.26 | 5358.18
2 | 375 | CC-CV充电 | 2023-09-22 20:18:09.127 | 2 | 0001:02:06.400 | 0000:33:10.000 | 3929.6 | 2601.5 | 0 | 0 | 1438.49 | 5386.57
2 | 376 | CC-CV充电 | 2023-09-22 20:18:19.126 | 2 | 0001:02:16.400 | 0000:33:20.000 | 3932.2 | 2600.9 | 0 | 0 | 1445.71 | 5414.97
2 | 377 | CC-CV充电 | 2023-09-22 20:18:29.126 | 2 | 0001:02:26.400 | 0000:33:30.000 | 3934.7 | 2600.9 | 0 | 0 | 1452.93 | 5443.39
2 | 378 | CC-CV充电 | 2023-09-22 20:18:39.126 | 2 | 0001:02:36.400 | 0000:33:40.000 | 3936.9 | 2601.1 | 0 | 0 | 1460.16 | 5471.82
2 | 379 | CC-CV充电 | 2023-09-22 20:18:49.126 | 2 | 0001:02:46.400 | 0000:33:50.000 | 3939.4 | 2600.9 | 0 | 0 | 1467.38 | 5500.28
2 | 380 | CC-CV充电 | 2023-09-22 20:18:59.127 | 2 | 0001:02:56.400 | 0000:34:00.000 | 3942.1 | 2600.7 | 0 | 0 | 1474.61 | 5528.75
2 | 381 | CC-CV充电 | 2023-09-22 20:19:09.127 | 2 | 0001:03:06.400 | 0000:34:10.000 | 3944.9 | 2600.9 | 0 | 0 | 1481.83 | 5557.24
2 | 382 | CC-CV充电 | 2023-09-22 20:19:19.127 | 2 | 0001:03:16.400 | 0000:34:20.000 | 3947.4 | 2600.9 | 0 | 0 | 1489.06 | 5585.75
2 | 383 | CC-CV充电 | 2023-09-22 20:19:29.126 | 2 | 0001:03:26.400 | 0000:34:30.000 | 3950.4 | 2601.1 | 0 | 0 | 1496.28 | 5614.28
2 | 384 | CC-CV充电 | 2023-09-22 20:19:39.126 | 2 | 0001:03:36.400 | 0000:34:40.000 | 3953 | 2600.5 | 0 | 0 | 1503.51 | 5642.83
2 | 385 | CC-CV充电 | 2023-09-22 20:19:49.126 | 2 | 0001:03:46.400 | 0000:34:50.000 | 3955.3 | 2600.7 | 0 | 0 | 1510.73 | 5671.4
2 | 386 | CC-CV充电 | 2023-09-22 20:19:59.126 | 2 | 0001:03:56.400 | 0000:35:00.000 | 3958.3 | 2600.7 | 0 | 0 | 1517.96 | 5699.99
2 | 387 | CC-CV充电 | 2023-09-22 20:20:09.126 | 2 | 0001:04:06.400 | 0000:35:10.000 | 3961 | 2601.1 | 0 | 0 | 1525.18 | 5728.59
2 | 388 | CC-CV充电 | 2023-09-22 20:20:19.126 | 2 | 0001:04:16.400 | 0000:35:20.000 | 3963.5 | 2600.9 | 0 | 0 | 1532.41 | 5757.22
2 | 389 | CC-CV充电 | 2023-09-22 20:20:29.126 | 2 | 0001:04:26.400 | 0000:35:30.000 | 3966.4 | 2600.9 | 0 | 0 | 1539.63 | 5785.87
2 | 390 | CC-CV充电 | 2023-09-22 20:20:39.126 | 2 | 0001:04:36.400 | 0000:35:40.000 | 3969.5 | 2601.1 | 0 | 0 | 1546.86 | 5814.53
2 | 391 | CC-CV充电 | 2023-09-22 20:20:49.126 | 2 | 0001:04:46.400 | 0000:35:50.000 | 3971.8 | 2600.5 | 0 | 0 | 1554.08 | 5843.22
2 | 392 | CC-CV充电 | 2023-09-22 20:20:59.126 | 2 | 0001:04:56.400 | 0000:36:00.000 | 3975.1 | 2601.1 | 0 | 0 | 1561.31 | 5871.93
2 | 393 | CC-CV充电 | 2023-09-22 20:21:09.126 | 2 | 0001:05:06.400 | 0000:36:10.000 | 3977.5 | 2600.5 | 0 | 0 | 1568.53 | 5900.66
2 | 394 | CC-CV充电 | 2023-09-22 20:21:19.127 | 2 | 0001:05:16.400 | 0000:36:20.000 | 3981 | 2600.7 | 0 | 0 | 1575.76 | 5929.41
2 | 395 | CC-CV充电 | 2023-09-22 20:21:29.126 | 2 | 0001:05:26.400 | 0000:36:30.000 | 3983.7 | 2601.1 | 0 | 0 | 1582.98 | 5958.18
2 | 396 | CC-CV充电 | 2023-09-22 20:21:39.126 | 2 | 0001:05:36.400 | 0000:36:40.000 | 3986.5 | 2601.1 | 0 | 0 | 1590.21 | 5986.97
2 | 397 | CC-CV充电 | 2023-09-22 20:21:49.126 | 2 | 0001:05:46.400 | 0000:36:50.000 | 3989 | 2600.9 | 0 | 0 | 1597.43 | 6015.78
2 | 398 | CC-CV充电 | 2023-09-22 20:21:59.126 | 2 | 0001:05:56.400 | 0000:37:00.000 | 3992.3 | 2600.9 | 0 | 0 | 1604.66 | 6044.62
2 | 399 | CC-CV充电 | 2023-09-22 20:22:09.127 | 2 | 0001:06:06.400 | 0000:37:10.000 | 3995.4 | 2601.3 | 0 | 0 | 1611.88 | 6073.47
2 | 400 | CC-CV充电 | 2023-09-22 20:22:19.126 | 2 | 0001:06:16.400 | 0000:37:20.000 | 3998.4 | 2601.3 | 0 | 0 | 1619.11 | 6102.35
2 | 401 | CC-CV充电 | 2023-09-22 20:22:29.126 | 2 | 0001:06:26.400 | 0000:37:30.000 | 4001.1 | 2600.7 | 0 | 0 | 1626.33 | 6131.24
2 | 402 | CC-CV充电 | 2023-09-22 20:22:39.127 | 2 | 0001:06:36.400 | 0000:37:40.000 | 4004.3 | 2601.1 | 0 | 0 | 1633.56 | 6160.16
2 | 403 | CC-CV充电 | 2023-09-22 20:22:49.126 | 2 | 0001:06:46.400 | 0000:37:50.000 | 4007 | 2600.7 | 0 | 0 | 1640.78 | 6189.1
2 | 404 | CC-CV充电 | 2023-09-22 20:22:59.127 | 2 | 0001:06:56.400 | 0000:38:00.000 | 4010.5 | 2600.9 | 0 | 0 | 1648.01 | 6218.07
2 | 405 | CC-CV充电 | 2023-09-22 20:23:09.127 | 2 | 0001:07:06.400 | 0000:38:10.000 | 4013.3 | 2601.3 | 0 | 0 | 1655.23 | 6247.06
2 | 406 | CC-CV充电 | 2023-09-22 20:23:19.127 | 2 | 0001:07:16.400 | 0000:38:20.000 | 4016.5 | 2600.5 | 0 | 0 | 1662.46 | 6276.06
2 | 407 | CC-CV充电 | 2023-09-22 20:23:29.127 | 2 | 0001:07:26.400 | 0000:38:30.000 | 4019.2 | 2600.7 | 0 | 0 | 1669.68 | 6305.09
2 | 408 | CC-CV充电 | 2023-09-22 20:23:39.127 | 2 | 0001:07:36.400 | 0000:38:40.000 | 4022.3 | 2600.7 | 0 | 0 | 1676.91 | 6334.14
2 | 409 | CC-CV充电 | 2023-09-22 20:23:49.126 | 2 | 0001:07:46.400 | 0000:38:50.000 | 4025.3 | 2601.3 | 0 | 0 | 1684.13 | 6363.21
2 | 410 | CC-CV充电 | 2023-09-22 20:23:59.127 | 2 | 0001:07:56.400 | 0000:39:00.000 | 4028.5 | 2600.7 | 0 | 0 | 1691.36 | 6392.31
2 | 411 | CC-CV充电 | 2023-09-22 20:24:09.127 | 2 | 0001:08:06.400 | 0000:39:10.000 | 4031.8 | 2601.7 | 0 | 0 | 1698.58 | 6421.42
2 | 412 | CC-CV充电 | 2023-09-22 20:24:19.127 | 2 | 0001:08:16.400 | 0000:39:20.000 | 4034.9 | 2600.9 | 0 | 0 | 1705.81 | 6450.56
2 | 413 | CC-CV充电 | 2023-09-22 20:24:29.126 | 2 | 0001:08:26.400 | 0000:39:30.000 | 4038 | 2601.1 | 0 | 0 | 1713.03 | 6479.73
2 | 414 | CC-CV充电 | 2023-09-22 20:24:39.126 | 2 | 0001:08:36.400 | 0000:39:40.000 | 4040.8 | 2600.9 | 0 | 0 | 1720.26 | 6508.91
2 | 415 | CC-CV充电 | 2023-09-22 20:24:49.126 | 2 | 0001:08:46.400 | 0000:39:50.000 | 4043.9 | 2601.1 | 0 | 0 | 1727.48 | 6538.12
2 | 416 | CC-CV充电 | 2023-09-22 20:24:59.127 | 2 | 0001:08:56.400 | 0000:40:00.000 | 4047.2 | 2601.3 | 0 | 0 | 1734.71 | 6567.35
2 | 417 | CC-CV充电 | 2023-09-22 20:25:09.127 | 2 | 0001:09:06.400 | 0000:40:10.000 | 4050.2 | 2600.7 | 0 | 0 | 1741.93 | 6596.6
2 | 418 | CC-CV充电 | 2023-09-22 20:25:19.127 | 2 | 0001:09:16.400 | 0000:40:20.000 | 4053.1 | 2601.1 | 0 | 0 | 1749.16 | 6625.87
2 | 419 | CC-CV充电 | 2023-09-22 20:25:29.127 | 2 | 0001:09:26.400 | 0000:40:30.000 | 4056.4 | 2600.7 | 0 | 0 | 1756.38 | 6655.17
2 | 420 | CC-CV充电 | 2023-09-22 20:25:39.127 | 2 | 0001:09:36.400 | 0000:40:40.000 | 4059 | 2600.9 | 0 | 0 | 1763.6 | 6684.48
2 | 421 | CC-CV充电 | 2023-09-22 20:25:49.126 | 2 | 0001:09:46.400 | 0000:40:50.000 | 4062.4 | 2600.9 | 0 | 0 | 1770.83 | 6713.82
2 | 422 | CC-CV充电 | 2023-09-22 20:25:59.127 | 2 | 0001:09:56.400 | 0000:41:00.000 | 4065.5 | 2600.9 | 0 | 0 | 1778.05 | 6743.19
2 | 423 | CC-CV充电 | 2023-09-22 20:26:09.126 | 2 | 0001:10:06.400 | 0000:41:10.000 | 4068.9 | 2601.1 | 0 | 0 | 1785.28 | 6772.57
2 | 424 | CC-CV充电 | 2023-09-22 20:26:19.126 | 2 | 0001:10:16.400 | 0000:41:20.000 | 4071.6 | 2601.1 | 0 | 0 | 1792.5 | 6801.98
2 | 425 | CC-CV充电 | 2023-09-22 20:26:29.126 | 2 | 0001:10:26.400 | 0000:41:30.000 | 4074.3 | 2601.1 | 0 | 0 | 1799.73 | 6831.4
2 | 426 | CC-CV充电 | 2023-09-22 20:26:39.126 | 2 | 0001:10:36.400 | 0000:41:40.000 | 4077.6 | 2601.1 | 0 | 0 | 1806.95 | 6860.85
2 | 427 | CC-CV充电 | 2023-09-22 20:26:49.127 | 2 | 0001:10:46.400 | 0000:41:50.000 | 4081 | 2600.5 | 0 | 0 | 1814.18 | 6890.33
2 | 428 | CC-CV充电 | 2023-09-22 20:26:59.126 | 2 | 0001:10:56.400 | 0000:42:00.000 | 4083.3 | 2600.9 | 0 | 0 | 1821.4 | 6919.82
2 | 429 | CC-CV充电 | 2023-09-22 20:27:09.126 | 2 | 0001:11:06.400 | 0000:42:10.000 | 4086.7 | 2600.7 | 0 | 0 | 1828.63 | 6949.33
2 | 430 | CC-CV充电 | 2023-09-22 20:27:19.126 | 2 | 0001:11:16.400 | 0000:42:20.000 | 4089.4 | 2601.1 | 0 | 0 | 1835.85 | 6978.87
2 | 431 | CC-CV充电 | 2023-09-22 20:27:29.127 | 2 | 0001:11:26.400 | 0000:42:30.000 | 4092.8 | 2600.5 | 0 | 0 | 1843.08 | 7008.42
2 | 432 | CC-CV充电 | 2023-09-22 20:27:39.127 | 2 | 0001:11:36.400 | 0000:42:40.000 | 4095.5 | 2601.1 | 0 | 0 | 1850.3 | 7038
2 | 433 | CC-CV充电 | 2023-09-22 20:27:49.127 | 2 | 0001:11:46.400 | 0000:42:50.000 | 4098.4 | 2601.5 | 0 | 0 | 1857.53 | 7067.6
2 | 434 | CC-CV充电 | 2023-09-22 20:27:59.127 | 2 | 0001:11:56.400 | 0000:43:00.000 | 4101.6 | 2600.4 | 0 | 0 | 1864.75 | 7097.23
2 | 435 | CC-CV充电 | 2023-09-22 20:28:09.127 | 2 | 0001:12:06.400 | 0000:43:10.000 | 4104.5 | 2601.3 | 0 | 0 | 1871.98 | 7126.87
2 | 436 | CC-CV充电 | 2023-09-22 20:28:19.126 | 2 | 0001:12:16.400 | 0000:43:20.000 | 4107.6 | 2600.7 | 0 | 0 | 1879.2 | 7156.53
2 | 437 | CC-CV充电 | 2023-09-22 20:28:29.127 | 2 | 0001:12:26.400 | 0000:43:30.000 | 4110.2 | 2600.7 | 0 | 0 | 1886.43 | 7186.22
2 | 438 | CC-CV充电 | 2023-09-22 20:28:39.126 | 2 | 0001:12:36.400 | 0000:43:40.000 | 4113.7 | 2600.7 | 0 | 0 | 1893.65 | 7215.92
2 | 439 | CC-CV充电 | 2023-09-22 20:28:49.126 | 2 | 0001:12:46.400 | 0000:43:50.000 | 4116.2 | 2600.9 | 0 | 0 | 1900.88 | 7245.65
2 | 440 | CC-CV充电 | 2023-09-22 20:28:59.126 | 2 | 0001:12:56.400 | 0000:44:00.000 | 4119.6 | 2600.9 | 0 | 0 | 1908.1 | 7275.4
2 | 441 | CC-CV充电 | 2023-09-22 20:29:09.127 | 2 | 0001:13:06.400 | 0000:44:10.000 | 4122.2 | 2600.9 | 0 | 0 | 1915.33 | 7305.18
2 | 442 | CC-CV充电 | 2023-09-22 20:29:19.127 | 2 | 0001:13:16.400 | 0000:44:20.000 | 4124.8 | 2600.7 | 0 | 0 | 1922.55 | 7334.97
2 | 443 | CC-CV充电 | 2023-09-22 20:29:29.127 | 2 | 0001:13:26.400 | 0000:44:30.000 | 4128 | 2600.7 | 0 | 0 | 1929.78 | 7364.78
2 | 444 | CC-CV充电 | 2023-09-22 20:29:39.126 | 2 | 0001:13:36.400 | 0000:44:40.000 | 4130.7 | 2600.7 | 0 | 0 | 1937 | 7394.62
2 | 445 | CC-CV充电 | 2023-09-22 20:29:49.126 | 2 | 0001:13:46.400 | 0000:44:50.000 | 4134.5 | 2600.9 | 0 | 0 | 1944.23 | 7424.48
2 | 446 | CC-CV充电 | 2023-09-22 20:29:59.126 | 2 | 0001:13:56.400 | 0000:45:00.000 | 4137.3 | 2600.7 | 0 | 0 | 1951.45 | 7454.36
2 | 447 | CC-CV充电 | 2023-09-22 20:30:09.127 | 2 | 0001:14:06.400 | 0000:45:10.000 | 4139.9 | 2600.9 | 0 | 0 | 1958.68 | 7484.26
2 | 448 | CC-CV充电 | 2023-09-22 20:30:19.126 | 2 | 0001:14:16.400 | 0000:45:20.000 | 4142.9 | 2600.7 | 0 | 0 | 1965.9 | 7514.18
2 | 449 | CC-CV充电 | 2023-09-22 20:30:29.127 | 2 | 0001:14:26.400 | 0000:45:30.000 | 4146.1 | 2600.9 | 0 | 0 | 1973.13 | 7544.12
2 | 450 | CC-CV充电 | 2023-09-22 20:30:39.127 | 2 | 0001:14:36.400 | 0000:45:40.000 | 4149 | 2601.3 | 0 | 0 | 1980.35 | 7574.09
2 | 451 | CC-CV充电 | 2023-09-22 20:30:49.126 | 2 | 0001:14:46.400 | 0000:45:50.000 | 4151.9 | 2600.9 | 0 | 0 | 1987.58 | 7604.08
2 | 452 | CC-CV充电 | 2023-09-22 20:30:59.126 | 2 | 0001:14:56.400 | 0000:46:00.000 | 4154.6 | 2600.5 | 0 | 0 | 1994.8 | 7634.09
2 | 453 | CC-CV充电 | 2023-09-22 20:31:09.127 | 2 | 0001:15:06.400 | 0000:46:10.000 | 4158 | 2600.7 | 0 | 0 | 2002.03 | 7664.12
2 | 454 | CC-CV充电 | 2023-09-22 20:31:19.126 | 2 | 0001:15:16.400 | 0000:46:20.000 | 4160.8 | 2601.1 | 0 | 0 | 2009.25 | 7694.17
2 | 455 | CC-CV充电 | 2023-09-22 20:31:29.127 | 2 | 0001:15:26.400 | 0000:46:30.000 | 4163.9 | 2601.3 | 0 | 0 | 2016.48 | 7724.24
2 | 456 | CC-CV充电 | 2023-09-22 20:31:39.127 | 2 | 0001:15:36.400 | 0000:46:40.000 | 4166.8 | 2601.3 | 0 | 0 | 2023.7 | 7754.33
2 | 457 | CC-CV充电 | 2023-09-22 20:31:49.126 | 2 | 0001:15:46.400 | 0000:46:50.000 | 4169.7 | 2601.1 | 0 | 0 | 2030.93 | 7784.45
2 | 458 | CC-CV充电 | 2023-09-22 20:31:59.126 | 2 | 0001:15:56.400 | 0000:47:00.000 | 4173.1 | 2601.1 | 0 | 0 | 2038.15 | 7814.59
2 | 459 | CC-CV充电 | 2023-09-22 20:32:09.127 | 2 | 0001:16:06.400 | 0000:47:10.000 | 4175.7 | 2600.7 | 0 | 0 | 2045.38 | 7844.75
2 | 460 | CC-CV充电 | 2023-09-22 20:32:19.127 | 2 | 0001:16:16.400 | 0000:47:20.000 | 4178.8 | 2601.1 | 0 | 0 | 2052.6 | 7874.93
2 | 461 | CC-CV充电 | 2023-09-22 20:32:29.127 | 2 | 0001:16:26.400 | 0000:47:30.000 | 4181.9 | 2601.5 | 0 | 0 | 2059.83 | 7905.14
2 | 462 | CC-CV充电 | 2023-09-22 20:32:39.126 | 2 | 0001:16:36.400 | 0000:47:40.000 | 4185.2 | 2600.7 | 0 | 0 | 2067.05 | 7935.36
2 | 463 | CC-CV充电 | 2023-09-22 20:32:49.127 | 2 | 0001:16:46.400 | 0000:47:50.000 | 4187.8 | 2600.7 | 0 | 0 | 2074.28 | 7965.61
2 | 464 | CC-CV充电 | 2023-09-22 20:32:59.127 | 2 | 0001:16:56.400 | 0000:48:00.000 | 4191.1 | 2600.9 | 0 | 0 | 2081.5 | 7995.88
2 | 465 | CC-CV充电 | 2023-09-22 20:33:09.127 | 2 | 0001:17:06.400 | 0000:48:10.000 | 4194.5 | 2601.3 | 0 | 0 | 2088.73 | 8026.17
2 | 466 | CC-CV充电 | 2023-09-22 20:33:19.126 | 2 | 0001:17:16.400 | 0000:48:20.000 | 4197.2 | 2601.3 | 0 | 0 | 2095.95 | 8056.48
2 | 467 | CC-CV充电 | 2023-09-22 20:33:29.127 | 2 | 0001:17:26.400 | 0000:48:30.000 | 4200.3 | 2600.9 | 0 | 0 | 2103.18 | 8086.82
2 | 468 | CC-CV充电 | 2023-09-22 20:33:39.126 | 2 | 0001:17:36.400 | 0000:48:40.000 | 4203.1 | 2600.7 | 0 | 0 | 2110.4 | 8117.17
2 | 469 | CC-CV充电 | 2023-09-22 20:33:49.128 | 2 | 0001:17:46.400 | 0000:48:50.000 | 4203.8 | 2537.9 | 0 | 0 | 2117.55 | 8147.24
2 | 470 | CC-CV充电 | 2023-09-22 20:33:59.127 | 2 | 0001:17:56.400 | 0000:49:00.000 | 4203.8 | 2454.5 | 0 | 0 | 2124.47 | 8176.33
2 | 471 | CC-CV充电 | 2023-09-22 20:34:09.127 | 2 | 0001:18:06.400 | 0000:49:10.000 | 4203.8 | 2402.2 | 0 | 0 | 2131.22 | 8204.7
2 | 472 | CC-CV充电 | 2023-09-22 20:34:19.127 | 2 | 0001:18:16.400 | 0000:49:20.000 | 4203.4 | 2334.4 | 0 | 0 | 2137.78 | 8232.25
2 | 473 | CC-CV充电 | 2023-09-22 20:34:29.126 | 2 | 0001:18:26.400 | 0000:49:30.000 | 4203.6 | 2277.9 | 0 | 0 | 2144.18 | 8259.18
2 | 474 | CC-CV充电 | 2023-09-22 20:34:39.135 | 2 | 0001:18:36.400 | 0000:49:40.000 | 4203.5 | 2208.6 | 0 | 0 | 2150.42 | 8285.42
2 | 475 | CC-CV充电 | 2023-09-22 20:34:49.135 | 2 | 0001:18:46.400 | 0000:49:50.000 | 4204.2 | 2173.2 | 0 | 0 | 2156.53 | 8311.11
2 | 476 | CC-CV充电 | 2023-09-22 20:34:59.139 | 2 | 0001:18:56.400 | 0000:50:00.000 | 4203.6 | 2102.3 | 0 | 0 | 2162.49 | 8336.15
2 | 477 | CC-CV充电 | 2023-09-22 20:35:09.138 | 2 | 0001:19:06.400 | 0000:50:10.000 | 4204.3 | 2068.6 | 0 | 0 | 2168.28 | 8360.51
2 | 478 | CC-CV充电 | 2023-09-22 20:35:19.126 | 2 | 0001:19:16.400 | 0000:50:20.000 | 4204.5 | 2022.3 | 0 | 0 | 2173.97 | 8384.43
2 | 479 | CC-CV充电 | 2023-09-22 20:35:29.127 | 2 | 0001:19:26.400 | 0000:50:30.000 | 4203.9 | 1969.1 | 0 | 0 | 2179.5 | 8407.68
2 | 480 | CC-CV充电 | 2023-09-22 20:35:39.141 | 2 | 0001:19:36.400 | 0000:50:40.000 | 4203.6 | 1910.5 | 0 | 0 | 2184.91 | 8430.39
2 | 481 | CC-CV充电 | 2023-09-22 20:35:49.129 | 2 | 0001:19:46.400 | 0000:50:50.000 | 4203.9 | 1883.1 | 0 | 0 | 2190.18 | 8452.54
2 | 482 | CC-CV充电 | 2023-09-22 20:35:59.140 | 2 | 0001:19:56.400 | 0000:51:00.000 | 4204.2 | 1819.9 | 0 | 0 | 2195.32 | 8474.17
2 | 483 | CC-CV充电 | 2023-09-22 20:36:09.140 | 2 | 0001:20:06.400 | 0000:51:10.000 | 4204 | 1791.6 | 0 | 0 | 2200.34 | 8495.26
2 | 484 | CC-CV充电 | 2023-09-22 20:36:19.130 | 2 | 0001:20:16.400 | 0000:51:20.000 | 4203.9 | 1744.5 | 0 | 0 | 2205.25 | 8515.9
2 | 485 | CC-CV充电 | 2023-09-22 20:36:29.134 | 2 | 0001:20:26.400 | 0000:51:30.000 | 4203.8 | 1702.7 | 0 | 0 | 2210.04 | 8536.03
2 | 486 | CC-CV充电 | 2023-09-22 20:36:39.140 | 2 | 0001:20:36.400 | 0000:51:40.000 | 4204 | 1671.5 | 0 | 0 | 2214.71 | 8555.69
2 | 487 | CC-CV充电 | 2023-09-22 20:36:49.138 | 2 | 0001:20:46.400 | 0000:51:50.000 | 4203.9 | 1634.8 | 0 | 0 | 2219.29 | 8574.92
2 | 488 | CC-CV充电 | 2023-09-22 20:36:59.127 | 2 | 0001:20:56.400 | 0000:52:00.000 | 4203.8 | 1594 | 0 | 0 | 2223.75 | 8593.7
2 | 489 | CC-CV充电 | 2023-09-22 20:37:09.130 | 2 | 0001:21:06.400 | 0000:52:10.000 | 4204.3 | 1560.9 | 0 | 0 | 2228.13 | 8612.09
2 | 490 | CC-CV充电 | 2023-09-22 20:37:19.127 | 2 | 0001:21:16.400 | 0000:52:20.000 | 4203.9 | 1533.9 | 0 | 0 | 2232.39 | 8629.99
2 | 491 | CC-CV充电 | 2023-09-22 20:37:29.134 | 2 | 0001:21:26.400 | 0000:52:30.000 | 4204 | 1483.9 | 0 | 0 | 2236.57 | 8647.58
2 | 492 | CC-CV充电 | 2023-09-22 20:37:39.133 | 2 | 0001:21:36.400 | 0000:52:40.000 | 4204.3 | 1463.6 | 0 | 0 | 2240.65 | 8664.72
2 | 493 | CC-CV充电 | 2023-09-22 20:37:49.137 | 2 | 0001:21:46.400 | 0000:52:50.000 | 4204.3 | 1427.4 | 0 | 0 | 2244.64 | 8681.49
2 | 494 | CC-CV充电 | 2023-09-22 20:37:59.138 | 2 | 0001:21:56.400 | 0000:53:00.000 | 4203.8 | 1383.2 | 0 | 0 | 2248.52 | 8697.83
2 | 495 | CC-CV充电 | 2023-09-22 20:38:09.129 | 2 | 0001:22:06.400 | 0000:53:10.000 | 4203.8 | 1360.8 | 0 | 0 | 2252.34 | 8713.86
2 | 496 | CC-CV充电 | 2023-09-22 20:38:19.139 | 2 | 0001:22:16.400 | 0000:53:20.000 | 4204.1 | 1334.2 | 0 | 0 | 2256.08 | 8729.58
2 | 497 | CC-CV充电 | 2023-09-22 20:38:29.138 | 2 | 0001:22:26.400 | 0000:53:30.000 | 4204.1 | 1282.1 | 0 | 0 | 2259.72 | 8744.88
2 | 498 | CC-CV充电 | 2023-09-22 20:38:39.139 | 2 | 0001:22:36.400 | 0000:53:40.000 | 4203.8 | 1268.7 | 0 | 0 | 2263.28 | 8759.86
2 | 499 | CC-CV充电 | 2023-09-22 20:38:49.127 | 2 | 0001:22:46.400 | 0000:53:50.000 | 4203.8 | 1231.5 | 0 | 0 | 2266.78 | 8774.57
2 | 500 | CC-CV充电 | 2023-09-22 20:38:59.136 | 2 | 0001:22:56.400 | 0000:54:00.000 | 4203.8 | 1214.1 | 0 | 0 | 2270.21 | 8788.98
2 | 501 | CC-CV充电 | 2023-09-22 20:39:09.129 | 2 | 0001:23:06.400 | 0000:54:10.000 | 4204.1 | 1202.1 | 0 | 0 | 2273.54 | 8802.98
2 | 502 | CC-CV充电 | 2023-09-22 20:39:19.136 | 2 | 0001:23:16.400 | 0000:54:20.000 | 4204.2 | 1167.2 | 0 | 0 | 2276.82 | 8816.77
2 | 503 | CC-CV充电 | 2023-09-22 20:39:29.141 | 2 | 0001:23:26.400 | 0000:54:30.000 | 4204 | 1136.2 | 0 | 0 | 2280 | 8830.17
2 | 504 | CC-CV充电 | 2023-09-22 20:39:39.135 | 2 | 0001:23:36.400 | 0000:54:40.000 | 4204.1 | 1112.8 | 0 | 0 | 2283.14 | 8843.37
2 | 505 | CC-CV充电 | 2023-09-22 20:39:49.134 | 2 | 0001:23:46.400 | 0000:54:50.000 | 4203.9 | 1096.6 | 0 | 0 | 2286.21 | 8856.26
2 | 506 | CC-CV充电 | 2023-09-22 20:39:59.137 | 2 | 0001:23:56.400 | 0000:55:00.000 | 4203.9 | 1080.9 | 0 | 0 | 2289.22 | 8868.91
2 | 507 | CC-CV充电 | 2023-09-22 20:40:09.134 | 2 | 0001:24:06.400 | 0000:55:10.000 | 4203.8 | 1036.2 | 0 | 0 | 2292.15 | 8881.21
2 | 508 | CC-CV充电 | 2023-09-22 20:40:19.133 | 2 | 0001:24:16.400 | 0000:55:20.000 | 4204 | 1037.8 | 0 | 0 | 2295.03 | 8893.33
2 | 509 | CC-CV充电 | 2023-09-22 20:40:29.135 | 2 | 0001:24:26.400 | 0000:55:30.000 | 4203.8 | 1001 | 0 | 0 | 2297.85 | 8905.19
2 | 510 | CC-CV充电 | 2023-09-22 20:40:39.127 | 2 | 0001:24:36.400 | 0000:55:40.000 | 4203.9 | 980.9 | 0 | 0 | 2300.61 | 8916.8
2 | 511 | CC-CV充电 | 2023-09-22 20:40:49.131 | 2 | 0001:24:46.400 | 0000:55:50.000 | 4204.1 | 968.6 | 0 | 0 | 2303.3 | 8928.1
2 | 512 | CC-CV充电 | 2023-09-22 20:40:59.139 | 2 | 0001:24:56.400 | 0000:56:00.000 | 4204.1 | 942 | 0 | 0 | 2305.96 | 8939.28
2 | 513 | CC-CV充电 | 2023-09-22 20:41:09.126 | 2 | 0001:25:06.400 | 0000:56:10.000 | 4203.6 | 919.2 | 0 | 0 | 2308.55 | 8950.15
2 | 514 | CC-CV充电 | 2023-09-22 20:41:19.128 | 2 | 0001:25:16.400 | 0000:56:20.000 | 4203.9 | 906.2 | 0 | 0 | 2311.09 | 8960.84
2 | 515 | CC-CV充电 | 2023-09-22 20:41:29.134 | 2 | 0001:25:26.400 | 0000:56:30.000 | 4203.9 | 891.3 | 0 | 0 | 2313.58 | 8971.32
2 | 516 | CC-CV充电 | 2023-09-22 20:41:39.139 | 2 | 0001:25:36.400 | 0000:56:40.000 | 4204.2 | 879.6 | 0 | 0 | 2316.03 | 8981.61
2 | 517 | CC-CV充电 | 2023-09-22 20:41:49.131 | 2 | 0001:25:46.400 | 0000:56:50.000 | 4203.6 | 845.9 | 0 | 0 | 2318.41 | 8991.63
2 | 518 | CC-CV充电 | 2023-09-22 20:41:59.139 | 2 | 0001:25:56.400 | 0000:57:00.000 | 4203.8 | 831.3 | 0 | 0 | 2320.75 | 9001.47
2 | 519 | CC-CV充电 | 2023-09-22 20:42:09.131 | 2 | 0001:26:06.400 | 0000:57:10.000 | 4203.8 | 813.3 | 0 | 0 | 2323.05 | 9011.13
2 | 520 | CC-CV充电 | 2023-09-22 20:42:19.137 | 2 | 0001:26:16.400 | 0000:57:20.000 | 4203.6 | 798.2 | 0 | 0 | 2325.3 | 9020.58
2 | 521 | CC-CV充电 | 2023-09-22 20:42:29.140 | 2 | 0001:26:26.400 | 0000:57:30.000 | 4204 | 795.5 | 0 | 0 | 2327.5 | 9029.86
2 | 522 | CC-CV充电 | 2023-09-22 20:42:39.128 | 2 | 0001:26:36.400 | 0000:57:40.000 | 4204.3 | 789.8 | 0 | 0 | 2329.69 | 9039.06
2 | 523 | CC-CV充电 | 2023-09-22 20:42:49.127 | 2 | 0001:26:46.400 | 0000:57:50.000 | 4204.1 | 766.4 | 0 | 0 | 2331.82 | 9047.98
2 | 524 | CC-CV充电 | 2023-09-22 20:42:59.139 | 2 | 0001:26:56.400 | 0000:58:00.000 | 4203.3 | 735.8 | 0 | 0 | 2333.92 | 9056.81
2 | 525 | CC-CV充电 | 2023-09-22 20:43:09.131 | 2 | 0001:27:06.400 | 0000:58:10.000 | 4203.8 | 728.3 | 0 | 0 | 2335.96 | 9065.39
2 | 526 | CC-CV充电 | 2023-09-22 20:43:19.138 | 2 | 0001:27:16.400 | 0000:58:20.000 | 4203.8 | 720.1 | 0 | 0 | 2337.98 | 9073.89
2 | 527 | CC-CV充电 | 2023-09-22 20:43:29.135 | 2 | 0001:27:26.400 | 0000:58:30.000 | 4203.8 | 703 | 0 | 0 | 2339.96 | 9082.24
2 | 528 | CC-CV充电 | 2023-09-22 20:43:39.130 | 2 | 0001:27:36.400 | 0000:58:40.000 | 4203.8 | 698.1 | 0 | 0 | 2341.93 | 9090.51
2 | 529 | CC-CV充电 | 2023-09-22 20:43:49.129 | 2 | 0001:27:46.400 | 0000:58:50.000 | 4204 | 689.3 | 0 | 0 | 2343.86 | 9098.63
2 | 530 | CC-CV充电 | 2023-09-22 20:43:59.137 | 2 | 0001:27:56.400 | 0000:59:00.000 | 4204.3 | 675.7 | 0 | 0 | 2345.76 | 9106.59
2 | 531 | CC-CV充电 | 2023-09-22 20:44:09.126 | 2 | 0001:28:06.400 | 0000:59:10.000 | 4204.3 | 675.1 | 0 | 0 | 2347.63 | 9114.44
2 | 532 | CC-CV充电 | 2023-09-22 20:44:19.128 | 2 | 0001:28:16.400 | 0000:59:20.000 | 4203.8 | 657.3 | 0 | 0 | 2349.46 | 9122.14
2 | 533 | CC-CV充电 | 2023-09-22 20:44:29.138 | 2 | 0001:28:26.400 | 0000:59:30.000 | 4204 | 646.5 | 0 | 0 | 2351.26 | 9129.7
2 | 534 | CC-CV充电 | 2023-09-22 20:44:39.136 | 2 | 0001:28:36.400 | 0000:59:40.000 | 4203.9 | 638.5 | 0 | 0 | 2353.03 | 9137.15
2 | 535 | CC-CV充电 | 2023-09-22 20:44:49.129 | 2 | 0001:28:46.400 | 0000:59:50.000 | 4204.1 | 631.4 | 0 | 0 | 2354.78 | 9144.52
2 | 536 | CC-CV充电 | 2023-09-22 20:44:59.128 | 2 | 0001:28:56.400 | 0001:00:00.000 | 4203.4 | 611.7 | 0 | 0 | 2356.51 | 9151.78
2 | 537 | CC-CV充电 | 2023-09-22 20:45:09.127 | 2 | 0001:29:06.400 | 0001:00:10.000 | 4204.4 | 615.9 | 0 | 0 | 2358.2 | 9158.91
2 | 538 | CC-CV充电 | 2023-09-22 20:45:19.131 | 2 | 0001:29:16.400 | 0001:00:20.000 | 4203.9 | 593.1 | 0 | 0 | 2359.87 | 9165.92
2 | 539 | CC-CV充电 | 2023-09-22 20:45:29.127 | 2 | 0001:29:26.400 | 0001:00:30.000 | 4204.4 | 599.8 | 0 | 0 | 2361.51 | 9172.81
2 | 540 | CC-CV充电 | 2023-09-22 20:45:39.137 | 2 | 0001:29:36.400 | 0001:00:40.000 | 4204 | 586.2 | 0 | 0 | 2363.13 | 9179.61
2 | 541 | CC-CV充电 | 2023-09-22 20:45:49.134 | 2 | 0001:29:46.400 | 0001:00:50.000 | 4204 | 571.7 | 0 | 0 | 2364.73 | 9186.34
2 | 542 | CC-CV充电 | 2023-09-22 20:45:59.135 | 2 | 0001:29:56.400 | 0001:01:00.000 | 4203.8 | 563.1 | 0 | 0 | 2366.31 | 9192.99
2 | 543 | CC-CV充电 | 2023-09-22 20:46:09.136 | 2 | 0001:30:06.400 | 0001:01:10.000 | 4203.7 | 553.5 | 0 | 0 | 2367.86 | 9199.49
2 | 544 | CC-CV充电 | 2023-09-22 20:46:19.136 | 2 | 0001:30:16.400 | 0001:01:20.000 | 4203.8 | 560 | 0 | 0 | 2369.39 | 9205.95
2 | 545 | CC-CV充电 | 2023-09-22 20:46:29.127 | 2 | 0001:30:26.400 | 0001:01:30.000 | 4203.9 | 539.7 | 0 | 0 | 2370.92 | 9212.37
2 | 546 | CC-CV充电 | 2023-09-22 20:46:39.126 | 2 | 0001:30:36.400 | 0001:01:40.000 | 4203.9 | 534 | 0 | 0 | 2372.42 | 9218.69
2 | 547 | CC-CV充电 | 2023-09-22 20:46:49.137 | 2 | 0001:30:46.400 | 0001:01:50.000 | 4204.4 | 544.7 | 0 | 0 | 2373.91 | 9224.95
2 | 548 | CC-CV充电 | 2023-09-22 20:46:59.131 | 2 | 0001:30:56.400 | 0001:02:00.000 | 4203.7 | 523.6 | 0 | 0 | 2375.37 | 9231.08
2 | 549 | CC-CV充电 | 2023-09-22 20:47:09.141 | 2 | 0001:31:06.400 | 0001:02:10.000 | 4204.3 | 525.5 | 0 | 0 | 2376.82 | 9237.18
2 | 550 | CC-CV充电 | 2023-09-22 20:47:19.140 | 2 | 0001:31:16.400 | 0001:02:20.000 | 4204.3 | 519.4 | 0 | 0 | 2378.25 | 9243.19
2 | 551 | CC-CV充电 | 2023-09-22 20:47:29.137 | 2 | 0001:31:26.400 | 0001:02:30.000 | 4203.8 | 499.9 | 0 | 0 | 2379.67 | 9249.16
2 | 552 | CC-CV充电 | 2023-09-22 20:47:39.133 | 2 | 0001:31:36.400 | 0001:02:40.000 | 4204 | 503.5 | 0 | 0 | 2381.06 | 9255.01
2 | 553 | CC-CV充电 | 2023-09-22 20:47:49.141 | 2 | 0001:31:46.400 | 0001:02:50.000 | 4203.8 | 502.2 | 0 | 0 | 2382.45 | 9260.85
2 | 554 | CC-CV充电 | 2023-09-22 20:47:59.132 | 2 | 0001:31:56.400 | 0001:03:00.000 | 4203.8 | 496.2 | 0 | 0 | 2383.82 | 9266.59
2 | 555 | CC-CV充电 | 2023-09-22 20:48:09.127 | 2 | 0001:32:06.400 | 0001:03:10.000 | 4203.6 | 482.3 | 0 | 0 | 2385.16 | 9272.24
2 | 556 | CC-CV充电 | 2023-09-22 20:48:19.137 | 2 | 0001:32:16.400 | 0001:03:20.000 | 4203.9 | 474.2 | 0 | 0 | 2386.51 | 9277.91
2 | 557 | CC-CV充电 | 2023-09-22 20:48:29.140 | 2 | 0001:32:26.400 | 0001:03:30.000 | 4204.1 | 483.6 | 0 | 0 | 2387.85 | 9283.55
2 | 558 | CC-CV充电 | 2023-09-22 20:48:39.129 | 2 | 0001:32:36.400 | 0001:03:40.000 | 4203.9 | 464.4 | 0 | 0 | 2389.16 | 9289.04
2 | 559 | CC-CV充电 | 2023-09-22 20:48:49.136 | 2 | 0001:32:46.400 | 0001:03:50.000 | 4203.8 | 466.5 | 0 | 0 | 2390.47 | 9294.54
2 | 560 | CC-CV充电 | 2023-09-22 20:48:59.135 | 2 | 0001:32:56.400 | 0001:04:00.000 | 4203.8 | 450.8 | 0 | 0 | 2391.73 | 9299.87
2 | 561 | CC-CV充电 | 2023-09-22 20:49:09.128 | 2 | 0001:33:06.400 | 0001:04:10.000 | 4203.9 | 454.7 | 0 | 0 | 2393 | 9305.2
2 | 562 | CC-CV充电 | 2023-09-22 20:49:19.128 | 2 | 0001:33:16.400 | 0001:04:20.000 | 4204.3 | 450.3 | 0 | 0 | 2394.25 | 9310.47
2 | 563 | CC-CV充电 | 2023-09-22 20:49:29.128 | 2 | 0001:33:26.400 | 0001:04:30.000 | 4203.7 | 445.7 | 0 | 0 | 2395.5 | 9315.7
2 | 564 | CC-CV充电 | 2023-09-22 20:49:39.127 | 2 | 0001:33:36.400 | 0001:04:40.000 | 4204.1 | 444 | 0 | 0 | 2396.74 | 9320.9
2 | 565 | CC-CV充电 | 2023-09-22 20:49:49.133 | 2 | 0001:33:46.400 | 0001:04:50.000 | 4204.2 | 444.3 | 0 | 0 | 2397.95 | 9326
2 | 566 | CC-CV充电 | 2023-09-22 20:49:59.135 | 2 | 0001:33:56.400 | 0001:05:00.000 | 4203.8 | 447.4 | 0 | 0 | 2399.16 | 9331.11
2 | 567 | CC-CV充电 | 2023-09-22 20:50:09.128 | 2 | 0001:34:06.400 | 0001:05:10.000 | 4203.6 | 432.8 | 0 | 0 | 2400.37 | 9336.17
2 | 568 | CC-CV充电 | 2023-09-22 20:50:19.136 | 2 | 0001:34:16.400 | 0001:05:20.000 | 4204 | 428.3 | 0 | 0 | 2401.57 | 9341.2
2 | 569 | CC-CV充电 | 2023-09-22 20:50:29.127 | 2 | 0001:34:26.400 | 0001:05:30.000 | 4204.3 | 426.7 | 0 | 0 | 2402.74 | 9346.16
2 | 570 | CC-CV充电 | 2023-09-22 20:50:39.137 | 2 | 0001:34:36.400 | 0001:05:40.000 | 4203.9 | 411.8 | 0 | 0 | 2403.92 | 9351.1
2 | 571 | CC-CV充电 | 2023-09-22 20:50:49.128 | 2 | 0001:34:46.400 | 0001:05:50.000 | 4203.6 | 404.1 | 0 | 0 | 2405.06 | 9355.9
2 | 572 | CC-CV充电 | 2023-09-22 20:50:59.132 | 2 | 0001:34:56.400 | 0001:06:00.000 | 4203.8 | 415.6 | 0 | 0 | 2406.2 | 9360.67
2 | 573 | CC-CV充电 | 2023-09-22 20:51:09.135 | 2 | 0001:35:06.400 | 0001:06:10.000 | 4204.1 | 403.7 | 0 | 0 | 2407.32 | 9365.41
2 | 574 | CC-CV充电 | 2023-09-22 20:51:19.126 | 2 | 0001:35:16.400 | 0001:06:20.000 | 4204.3 | 408.7 | 0 | 0 | 2408.44 | 9370.11
2 | 575 | CC-CV充电 | 2023-09-22 20:51:29.126 | 2 | 0001:35:26.400 | 0001:06:30.000 | 4203.8 | 401.6 | 0 | 0 | 2409.55 | 9374.75
2 | 576 | CC-CV充电 | 2023-09-22 20:51:39.127 | 2 | 0001:35:36.400 | 0001:06:40.000 | 4204.3 | 396.5 | 0 | 0 | 2410.66 | 9379.44
2 | 577 | CC-CV充电 | 2023-09-22 20:51:49.127 | 2 | 0001:35:46.400 | 0001:06:50.000 | 4204.3 | 395.5 | 0 | 0 | 2411.75 | 9384.02
2 | 578 | CC-CV充电 | 2023-09-22 20:51:59.128 | 2 | 0001:35:56.400 | 0001:07:00.000 | 4204.3 | 386.1 | 0 | 0 | 2412.83 | 9388.57
2 | 579 | CC-CV充电 | 2023-09-22 20:52:09.126 | 2 | 0001:36:06.400 | 0001:07:10.000 | 4203.9 | 380 | 0 | 0 | 2413.9 | 9393.06
2 | 580 | CC-CV充电 | 2023-09-22 20:52:19.135 | 2 | 0001:36:16.400 | 0001:07:20.000 | 4203.9 | 394.4 | 0 | 0 | 2414.98 | 9397.58
2 | 581 | CC-CV充电 | 2023-09-22 20:52:29.132 | 2 | 0001:36:26.400 | 0001:07:30.000 | 4203.7 | 374.6 | 0 | 0 | 2416.02 | 9401.96
2 | 582 | CC-CV充电 | 2023-09-22 20:52:39.130 | 2 | 0001:36:36.400 | 0001:07:40.000 | 4203.9 | 378.5 | 0 | 0 | 2417.05 | 9406.32
2 | 583 | CC-CV充电 | 2023-09-22 20:52:49.137 | 2 | 0001:36:46.400 | 0001:07:50.000 | 4204.8 | 392.1 | 0 | 0 | 2418.1 | 9410.7
2 | 584 | CC-CV充电 | 2023-09-22 20:52:59.140 | 2 | 0001:36:56.400 | 0001:08:00.000 | 4204.3 | 367.7 | 0 | 0 | 2419.12 | 9414.99
2 | 585 | CC-CV充电 | 2023-09-22 20:53:09.137 | 2 | 0001:37:06.400 | 0001:08:10.000 | 4203.9 | 362.2 | 0 | 0 | 2420.13 | 9419.25
2 | 586 | CC-CV充电 | 2023-09-22 20:53:19.132 | 2 | 0001:37:16.400 | 0001:08:20.000 | 4204 | 357 | 0 | 0 | 2421.15 | 9423.52
2 | 587 | CC-CV充电 | 2023-09-22 20:53:29.129 | 2 | 0001:37:26.400 | 0001:08:30.000 | 4203.8 | 359.3 | 0 | 0 | 2422.14 | 9427.69
2 | 588 | CC-CV充电 | 2023-09-22 20:53:39.132 | 2 | 0001:37:36.400 | 0001:08:40.000 | 4204.3 | 359.1 | 0 | 0 | 2423.14 | 9431.89
2 | 589 | CC-CV充电 | 2023-09-22 20:53:49.126 | 2 | 0001:37:46.400 | 0001:08:50.000 | 4204.4 | 353.4 | 0 | 0 | 2424.13 | 9436.06
2 | 590 | CC-CV充电 | 2023-09-22 20:53:59.137 | 2 | 0001:37:56.400 | 0001:09:00.000 | 4204.3 | 372.5 | 0 | 0 | 2425.1 | 9440.15
2 | 591 | CC-CV充电 | 2023-09-22 20:54:09.136 | 2 | 0001:38:06.400 | 0001:09:10.000 | 4203.8 | 351.8 | 0 | 0 | 2426.06 | 9444.19
2 | 592 | CC-CV充电 | 2023-09-22 20:54:19.136 | 2 | 0001:38:16.400 | 0001:09:20.000 | 4204.1 | 350.9 | 0 | 0 | 2427.02 | 9448.19
2 | 593 | CC-CV充电 | 2023-09-22 20:54:29.129 | 2 | 0001:38:26.400 | 0001:09:30.000 | 4203.8 | 334.4 | 0 | 0 | 2427.98 | 9452.24
2 | 594 | CC-CV充电 | 2023-09-22 20:54:39.129 | 2 | 0001:38:36.400 | 0001:09:40.000 | 4204.2 | 337.1 | 0 | 0 | 2428.92 | 9456.19
2 | 595 | CC-CV充电 | 2023-09-22 20:54:49.134 | 2 | 0001:38:46.400 | 0001:09:50.000 | 4203.8 | 329.8 | 0 | 0 | 2429.84 | 9460.06
2 | 596 | CC-CV充电 | 2023-09-22 20:54:59.126 | 2 | 0001:38:56.400 | 0001:10:00.000 | 4204.1 | 335.8 | 0 | 0 | 2430.75 | 9463.91
2 | 597 | CC-CV充电 | 2023-09-22 20:55:09.139 | 2 | 0001:39:06.400 | 0001:10:10.000 | 4204.1 | 335.8 | 0 | 0 | 2431.67 | 9467.76
2 | 598 | CC-CV充电 | 2023-09-22 20:55:19.127 | 2 | 0001:39:16.400 | 0001:10:20.000 | 4203.8 | 323.3 | 0 | 0 | 2432.58 | 9471.6
2 | 599 | CC-CV充电 | 2023-09-22 20:55:29.141 | 2 | 0001:39:26.400 | 0001:10:30.000 | 4204.2 | 331.2 | 0 | 0 | 2433.49 | 9475.42
2 | 600 | CC-CV充电 | 2023-09-22 20:55:39.138 | 2 | 0001:39:36.400 | 0001:10:40.000 | 4204.3 | 313 | 0 | 0 | 2434.39 | 9479.18
2 | 601 | CC-CV充电 | 2023-09-22 20:55:49.141 | 2 | 0001:39:46.400 | 0001:10:50.000 | 4204.2 | 322.5 | 0 | 0 | 2435.28 | 9482.94
2 | 602 | CC-CV充电 | 2023-09-22 20:55:59.126 | 2 | 0001:39:56.400 | 0001:11:00.000 | 4203.6 | 319.3 | 0 | 0 | 2436.16 | 9486.64
2 | 603 | CC-CV充电 | 2023-09-22 20:56:09.130 | 2 | 0001:40:06.400 | 0001:11:10.000 | 4204.2 | 315.3 | 0 | 0 | 2437.04 | 9490.32
2 | 604 | CC-CV充电 | 2023-09-22 20:56:19.129 | 2 | 0001:40:16.400 | 0001:11:20.000 | 4204.1 | 306.3 | 0 | 0 | 2437.91 | 9493.97
2 | 605 | CC-CV充电 | 2023-09-22 20:56:29.129 | 2 | 0001:40:26.400 | 0001:11:30.000 | 4204.3 | 295.9 | 0 | 0 | 2438.76 | 9497.56
2 | 606 | CC-CV充电 | 2023-09-22 20:56:39.133 | 2 | 0001:40:36.400 | 0001:11:40.000 | 4203.7 | 307.2 | 0 | 0 | 2439.61 | 9501.13
2 | 607 | CC-CV充电 | 2023-09-22 20:56:49.138 | 2 | 0001:40:46.400 | 0001:11:50.000 | 4204.3 | 315.5 | 0 | 0 | 2440.46 | 9504.72
2 | 608 | CC-CV充电 | 2023-09-22 20:56:59.133 | 2 | 0001:40:56.400 | 0001:12:00.000 | 4204.1 | 295.7 | 0 | 0 | 2441.31 | 9508.27
2 | 609 | CC-CV充电 | 2023-09-22 20:57:09.127 | 2 | 0001:41:06.400 | 0001:12:10.000 | 4204 | 293.6 | 0 | 0 | 2442.14 | 9511.75
2 | 610 | CC-CV充电 | 2023-09-22 20:57:19.136 | 2 | 0001:41:16.400 | 0001:12:20.000 | 4203.8 | 302.1 | 0 | 0 | 2442.97 | 9515.25
2 | 611 | CC-CV充电 | 2023-09-22 20:57:29.129 | 2 | 0001:41:26.400 | 0001:12:30.000 | 4204.3 | 296.1 | 0 | 0 | 2443.78 | 9518.67
2 | 612 | CC-CV充电 | 2023-09-22 20:57:39.139 | 2 | 0001:41:36.400 | 0001:12:40.000 | 4204.3 | 303.8 | 0 | 0 | 2444.6 | 9522.11
2 | 613 | CC-CV充电 | 2023-09-22 20:57:49.133 | 2 | 0001:41:46.400 | 0001:12:50.000 | 4203.6 | 284.8 | 0 | 0 | 2445.41 | 9525.53
2 | 614 | CC-CV充电 | 2023-09-22 20:57:59.133 | 2 | 0001:41:56.400 | 0001:13:00.000 | 4203.8 | 299.2 | 0 | 0 | 2446.21 | 9528.89
2 | 615 | CC-CV充电 | 2023-09-22 20:58:09.135 | 2 | 0001:42:06.400 | 0001:13:10.000 | 4203.9 | 286.4 | 0 | 0 | 2446.99 | 9532.15
2 | 616 | CC-CV充电 | 2023-09-22 20:58:19.138 | 2 | 0001:42:16.400 | 0001:13:20.000 | 4204.2 | 298 | 0 | 0 | 2447.78 | 9535.49
2 | 617 | CC-CV充电 | 2023-09-22 20:58:29.137 | 2 | 0001:42:26.400 | 0001:13:30.000 | 4203.9 | 277 | 0 | 0 | 2448.56 | 9538.78
2 | 618 | CC-CV充电 | 2023-09-22 20:58:39.138 | 2 | 0001:42:36.400 | 0001:13:40.000 | 4203.9 | 273.3 | 0 | 0 | 2449.33 | 9542
2 | 619 | CC-CV充电 | 2023-09-22 20:58:49.136 | 2 | 0001:42:46.400 | 0001:13:50.000 | 4204 | 271.4 | 0 | 0 | 2450.1 | 9545.23
2 | 620 | CC-CV充电 | 2023-09-22 20:58:59.133 | 2 | 0001:42:56.400 | 0001:14:00.000 | 4204.3 | 272.4 | 0 | 0 | 2450.85 | 9548.39
2 | 621 | CC-CV充电 | 2023-09-22 20:59:09.140 | 2 | 0001:43:06.400 | 0001:14:10.000 | 4203.9 | 268.9 | 0 | 0 | 2451.6 | 9551.54
2 | 622 | CC-CV充电 | 2023-09-22 20:59:19.126 | 2 | 0001:43:16.400 | 0001:14:20.000 | 4204.3 | 273.5 | 0 | 0 | 2452.34 | 9554.64
2 | 623 | CC-CV充电 | 2023-09-22 20:59:29.136 | 2 | 0001:43:26.400 | 0001:14:30.000 | 4203.6 | 264.1 | 0 | 0 | 2453.07 | 9557.73
2 | 624 | CC-CV充电 | 2023-09-22 20:59:39.138 | 2 | 0001:43:36.400 | 0001:14:40.000 | 4203.8 | 256.1 | 0 | 0 | 2453.81 | 9560.82
2 | 625 | CC-CV充电 | 2023-09-22 20:59:49.128 | 2 | 0001:43:46.400 | 0001:14:50.000 | 4203.7 | 253.2 | 0 | 0 | 2454.52 | 9563.83
2 | 626 | CC-CV充电 | 2023-09-22 20:59:59.134 | 2 | 0001:43:56.400 | 0001:15:00.000 | 4204.2 | 266.1 | 0 | 0 | 2455.24 | 9566.86
2 | 627 | CC-CV充电 | 2023-09-22 21:00:09.127 | 2 | 0001:44:06.400 | 0001:15:10.000 | 4204.2 | 263.4 | 0 | 0 | 2455.96 | 9569.87
2 | 628 | CC-CV充电 | 2023-09-22 21:00:19.133 | 2 | 0001:44:16.400 | 0001:15:20.000 | 4203.5 | 237.3 | 0 | 0 | 2456.66 | 9572.8
2 | 629 | CC-CV充电 | 2023-09-22 21:00:29.140 | 2 | 0001:44:26.400 | 0001:15:30.000 | 4204.3 | 249 | 0 | 0 | 2457.36 | 9575.75
2 | 630 | CC-CV充电 | 2023-09-22 21:00:39.128 | 2 | 0001:44:36.400 | 0001:15:40.000 | 4203.8 | 255 | 0 | 0 | 2458.03 | 9578.58
2 | 631 | CC-CV充电 | 2023-09-22 21:00:49.138 | 2 | 0001:44:46.400 | 0001:15:50.000 | 4203.4 | 237.5 | 0 | 0 | 2458.71 | 9581.42
2 | 632 | CC-CV充电 | 2023-09-22 21:00:59.138 | 2 | 0001:44:56.400 | 0001:16:00.000 | 4204.2 | 245.6 | 0 | 0 | 2459.39 | 9584.28
2 | 633 | CC-CV充电 | 2023-09-22 21:01:09.131 | 2 | 0001:45:06.400 | 0001:16:10.000 | 4203.9 | 251.7 | 0 | 0 | 2460.07 | 9587.14
2 | 634 | CC-CV充电 | 2023-09-22 21:01:19.127 | 2 | 0001:45:16.400 | 0001:16:20.000 | 4204.1 | 246.1 | 0 | 0 | 2460.74 | 9589.96
2 | 635 | CC-CV充电 | 2023-09-22 21:01:29.137 | 2 | 0001:45:26.400 | 0001:16:30.000 | 4203.7 | 240 | 0 | 0 | 2461.4 | 9592.74
2 | 636 | CC-CV充电 | 2023-09-22 21:01:39.132 | 2 | 0001:45:36.400 | 0001:16:40.000 | 4204.7 | 230.8 | 0 | 0 | 2462.06 | 9595.51
2 | 637 | CC-CV充电 | 2023-09-22 21:01:49.128 | 2 | 0001:45:46.400 | 0001:16:50.000 | 4203.8 | 228 | 0 | 0 | 2462.71 | 9598.24
2 | 638 | CC-CV充电 | 2023-09-22 21:01:59.138 | 2 | 0001:45:56.400 | 0001:17:00.000 | 4203.6 | 231.4 | 0 | 0 | 2463.35 | 9600.96
2 | 639 | CC-CV充电 | 2023-09-22 21:02:09.135 | 2 | 0001:46:06.400 | 0001:17:10.000 | 4203.6 | 220.1 | 0 | 0 | 2463.99 | 9603.65
2 | 640 | CC-CV充电 | 2023-09-22 21:02:19.136 | 2 | 0001:46:16.400 | 0001:17:20.000 | 4203.8 | 225.3 | 0 | 0 | 2464.62 | 9606.26
2 | 641 | CC-CV充电 | 2023-09-22 21:02:29.129 | 2 | 0001:46:26.400 | 0001:17:30.000 | 4204.2 | 224.3 | 0 | 0 | 2465.24 | 9608.89
2 | 642 | CC-CV充电 | 2023-09-22 21:02:39.136 | 2 | 0001:46:36.400 | 0001:17:40.000 | 4203.7 | 212.3 | 0 | 0 | 2465.87 | 9611.55
2 | 643 | CC-CV充电 | 2023-09-22 21:02:49.140 | 2 | 0001:46:46.400 | 0001:17:50.000 | 4203.8 | 220.5 | 0 | 0 | 2466.49 | 9614.14
2 | 644 | CC-CV充电 | 2023-09-22 21:02:59.126 | 2 | 0001:46:56.400 | 0001:18:00.000 | 4203.7 | 221.1 | 0 | 0 | 2467.1 | 9616.7
2 | 645 | CC-CV充电 | 2023-09-22 21:03:09.126 | 2 | 0001:47:06.400 | 0001:18:10.000 | 4203.7 | 201.5 | 0 | 0 | 2467.7 | 9619.21
2 | 646 | CC-CV充电 | 2023-09-22 21:03:19.127 | 2 | 0001:47:16.400 | 0001:18:20.000 | 4203.8 | 209.6 | 0 | 0 | 2468.29 | 9621.7
2 | 647 | CC-CV充电 | 2023-09-22 21:03:29.133 | 2 | 0001:47:26.400 | 0001:18:30.000 | 4204 | 210.9 | 0 | 0 | 2468.88 | 9624.2
2 | 648 | CC-CV充电 | 2023-09-22 21:03:39.129 | 2 | 0001:47:36.400 | 0001:18:40.000 | 4203.9 | 203.4 | 0 | 0 | 2469.47 | 9626.67
2 | 649 | CC-CV充电 | 2023-09-22 21:03:49.126 | 2 | 0001:47:46.400 | 0001:18:50.000 | 4204.2 | 210.1 | 0 | 0 | 2470.05 | 9629.09
2 | 650 | CC-CV充电 | 2023-09-22 21:03:59.135 | 2 | 0001:47:56.400 | 0001:19:00.000 | 4203.9 | 194.4 | 0 | 0 | 2470.63 | 9631.53
2 | 651 | CC-CV充电 | 2023-09-22 21:04:09.140 | 2 | 0001:48:06.400 | 0001:19:10.000 | 4203.7 | 196.9 | 0 | 0 | 2471.19 | 9633.9
2 | 652 | CC-CV充电 | 2023-09-22 21:04:19.141 | 2 | 0001:48:16.400 | 0001:19:20.000 | 4204.6 | 213 | 0 | 0 | 2471.75 | 9636.26
2 | 653 | CC-CV充电 | 2023-09-22 21:04:29.132 | 2 | 0001:48:26.400 | 0001:19:30.000 | 4204.4 | 200.4 | 0 | 0 | 2472.31 | 9638.6
2 | 654 | CC-CV充电 | 2023-09-22 21:04:39.130 | 2 | 0001:48:36.400 | 0001:19:40.000 | 4203.7 | 202.5 | 0 | 0 | 2472.87 | 9640.95
2 | 655 | CC-CV充电 | 2023-09-22 21:04:49.137 | 2 | 0001:48:46.400 | 0001:19:50.000 | 4203.8 | 198.3 | 0 | 0 | 2473.41 | 9643.23
2 | 656 | CC-CV充电 | 2023-09-22 21:04:59.140 | 2 | 0001:48:56.400 | 0001:20:00.000 | 4203.9 | 193.7 | 0 | 0 | 2473.94 | 9645.47
2 | 657 | CC-CV充电 | 2023-09-22 21:05:09.127 | 2 | 0001:49:06.400 | 0001:20:10.000 | 4204.4 | 202.9 | 0 | 0 | 2474.48 | 9647.73
2 | 658 | CC-CV充电 | 2023-09-22 21:05:19.134 | 2 | 0001:49:16.400 | 0001:20:20.000 | 4204.3 | 196.9 | 0 | 0 | 2475.02 | 9650.01
2 | 659 | CC-CV充电 | 2023-09-22 21:05:29.129 | 2 | 0001:49:26.400 | 0001:20:30.000 | 4203.8 | 188.7 | 0 | 0 | 2475.55 | 9652.24
2 | 660 | CC-CV充电 | 2023-09-22 21:05:39.138 | 2 | 0001:49:36.400 | 0001:20:40.000 | 4203.3 | 174.3 | 0 | 0 | 2476.07 | 9654.4
2 | 661 | CC-CV充电 | 2023-09-22 21:05:49.127 | 2 | 0001:49:46.400 | 0001:20:50.000 | 4204.1 | 188.9 | 0 | 0 | 2476.58 | 9656.55
2 | 662 | CC-CV充电 | 2023-09-22 21:05:59.136 | 2 | 0001:49:56.400 | 0001:21:00.000 | 4204.3 | 187.9 | 0 | 0 | 2477.09 | 9658.71
2 | 663 | CC-CV充电 | 2023-09-22 21:06:09.131 | 2 | 0001:50:06.400 | 0001:21:10.000 | 4204.3 | 184.5 | 0 | 0 | 2477.61 | 9660.88
2 | 664 | CC-CV充电 | 2023-09-22 21:06:19.138 | 2 | 0001:50:16.400 | 0001:21:20.000 | 4203.8 | 172.6 | 0 | 0 | 2478.11 | 9662.98
2 | 665 | CC-CV充电 | 2023-09-22 21:06:29.129 | 2 | 0001:50:26.400 | 0001:21:30.000 | 4203.3 | 171.7 | 0 | 0 | 2478.6 | 9665.04
2 | 666 | CC-CV充电 | 2023-09-22 21:06:39.129 | 2 | 0001:50:36.400 | 0001:21:40.000 | 4203.5 | 183 | 0 | 0 | 2479.09 | 9667.09
2 | 667 | CC-CV充电 | 2023-09-22 21:06:49.138 | 2 | 0001:50:46.400 | 0001:21:50.000 | 4203.9 | 177.4 | 0 | 0 | 2479.58 | 9669.18
2 | 668 | CC-CV充电 | 2023-09-22 21:06:59.137 | 2 | 0001:50:56.400 | 0001:22:00.000 | 4204.1 | 182.2 | 0 | 0 | 2480.08 | 9671.26
2 | 669 | CC-CV充电 | 2023-09-22 21:07:09.130 | 2 | 0001:51:06.400 | 0001:22:10.000 | 4203.8 | 156.1 | 0 | 0 | 2480.55 | 9673.26
2 | 670 | CC-CV充电 | 2023-09-22 21:07:19.140 | 2 | 0001:51:16.400 | 0001:22:20.000 | 4204 | 170.1 | 0 | 0 | 2481.01 | 9675.2
2 | 671 | CC-CV充电 | 2023-09-22 21:07:29.140 | 2 | 0001:51:26.400 | 0001:22:30.000 | 4204.1 | 173 | 0 | 0 | 2481.49 | 9677.18
2 | 672 | CC-CV充电 | 2023-09-22 21:07:39.128 | 2 | 0001:51:36.400 | 0001:22:40.000 | 4203.5 | 160.9 | 0 | 0 | 2481.97 | 9679.19
2 | 673 | CC-CV充电 | 2023-09-22 21:07:49.141 | 2 | 0001:51:46.400 | 0001:22:50.000 | 4203.8 | 165.9 | 0 | 0 | 2482.43 | 9681.13
2 | 674 | CC-CV充电 | 2023-09-22 21:07:59.139 | 2 | 0001:51:56.400 | 0001:23:00.000 | 4203.9 | 163.8 | 0 | 0 | 2482.89 | 9683.08
2 | 675 | CC-CV充电 | 2023-09-22 21:08:09.137 | 2 | 0001:52:06.400 | 0001:23:10.000 | 4203.6 | 149.1 | 0 | 0 | 2483.34 | 9684.97
2 | 676 | CC-CV充电 | 2023-09-22 21:08:19.138 | 2 | 0001:52:16.400 | 0001:23:20.000 | 4203.8 | 160.5 | 0 | 0 | 2483.79 | 9686.85
2 | 677 | CC-CV充电 | 2023-09-22 21:08:29.130 | 2 | 0001:52:26.400 | 0001:23:30.000 | 4203.8 | 164.2 | 0 | 0 | 2484.23 | 9688.73
2 | 678 | CC-CV充电 | 2023-09-22 21:08:39.134 | 2 | 0001:52:36.400 | 0001:23:40.000 | 4203.6 | 150.8 | 0 | 0 | 2484.67 | 9690.57
2 | 679 | CC-CV充电 | 2023-09-22 21:08:49.127 | 2 | 0001:52:46.400 | 0001:23:50.000 | 4203.9 | 147.3 | 0 | 0 | 2485.1 | 9692.39
2 | 680 | CC-CV充电 | 2023-09-22 21:08:59.140 | 2 | 0001:52:56.400 | 0001:24:00.000 | 4204.5 | 158.3 | 0 | 0 | 2485.54 | 9694.23
2 | 681 | CC-CV充电 | 2023-09-22 21:09:09.127 | 2 | 0001:53:06.400 | 0001:24:10.000 | 4203.8 | 157.3 | 0 | 0 | 2485.98 | 9696.06
2 | 682 | CC-CV充电 | 2023-09-22 21:09:19.139 | 2 | 0001:53:16.400 | 0001:24:20.000 | 4203.8 | 155.6 | 0 | 0 | 2486.39 | 9697.81
2 | 683 | CC-CV充电 | 2023-09-22 21:09:29.138 | 2 | 0001:53:26.400 | 0001:24:30.000 | 4204.2 | 152.7 | 0 | 0 | 2486.82 | 9699.62
2 | 684 | CC-CV充电 | 2023-09-22 21:09:39.130 | 2 | 0001:53:36.400 | 0001:24:40.000 | 4203.9 | 133.5 | 0 | 0 | 2487.24 | 9701.37
2 | 685 | CC-CV充电 | 2023-09-22 21:09:49.137 | 2 | 0001:53:46.400 | 0001:24:50.000 | 4203.9 | 148.1 | 0 | 0 | 2487.65 | 9703.08
2 | 686 | CC-CV充电 | 2023-09-22 21:09:59.131 | 2 | 0001:53:56.400 | 0001:25:00.000 | 4204.1 | 154.2 | 0 | 0 | 2488.06 | 9704.8
2 | 687 | CC-CV充电 | 2023-09-22 21:10:09.140 | 2 | 0001:54:06.400 | 0001:25:10.000 | 4203.8 | 139.5 | 0 | 0 | 2488.46 | 9706.49
2 | 688 | CC-CV充电 | 2023-09-22 21:10:19.127 | 2 | 0001:54:16.400 | 0001:25:20.000 | 4203.9 | 146.4 | 0 | 0 | 2488.86 | 9708.16
2 | 689 | CC-CV充电 | 2023-09-22 21:10:29.139 | 2 | 0001:54:26.400 | 0001:25:30.000 | 4204.1 | 141.8 | 0 | 0 | 2489.26 | 9709.85
2 | 690 | CC-CV充电 | 2023-09-22 21:10:39.141 | 2 | 0001:54:36.400 | 0001:25:40.000 | 4203.6 | 141.4 | 0 | 0 | 2489.65 | 9711.52
2 | 691 | CC-CV充电 | 2023-09-22 21:10:49.127 | 2 | 0001:54:46.400 | 0001:25:50.000 | 4203.8 | 135.8 | 0 | 0 | 2490.05 | 9713.18
2 | 692 | CC-CV充电 | 2023-09-22 21:10:59.131 | 2 | 0001:54:56.400 | 0001:26:00.000 | 4204 | 138.9 | 0 | 0 | 2490.45 | 9714.86
2 | 693 | CC-CV充电 | 2023-09-22 21:11:09.129 | 2 | 0001:55:06.400 | 0001:26:10.000 | 4203.7 | 134.3 | 0 | 0 | 2490.83 | 9716.46
2 | 694 | CC-CV充电 | 2023-09-22 21:11:19.139 | 2 | 0001:55:16.400 | 0001:26:20.000 | 4204 | 136.6 | 0 | 0 | 2491.2 | 9718.03
2 | 695 | CC-CV充电 | 2023-09-22 21:11:29.139 | 2 | 0001:55:26.400 | 0001:26:30.000 | 4203.6 | 123.2 | 0 | 0 | 2491.56 | 9719.54
2 | 696 | CC-CV充电 | 2023-09-22 21:11:39.126 | 2 | 0001:55:36.400 | 0001:26:40.000 | 4203.8 | 130.9 | 0 | 0 | 2491.92 | 9721.06
2 | 697 | CC-CV充电 | 2023-09-22 21:11:49.132 | 2 | 0001:55:46.400 | 0001:26:50.000 | 4204 | 137.4 | 0 | 0 | 2492.3 | 9722.64
2 | 698 | CC-CV充电 | 2023-09-22 21:11:59.128 | 2 | 0001:55:56.400 | 0001:27:00.000 | 4204.7 | 143.3 | 0 | 0 | 2492.66 | 9724.14
2 | 699 | CC-CV充电 | 2023-09-22 21:12:09.131 | 2 | 0001:56:06.400 | 0001:27:10.000 | 4203.5 | 128 | 0 | 0 | 2493.03 | 9725.7
2 | 700 | CC-CV充电 | 2023-09-22 21:12:19.130 | 2 | 0001:56:16.400 | 0001:27:20.000 | 4203.8 | 120.5 | 0 | 0 | 2493.38 | 9727.17
2 | 701 | CC-CV充电 | 2023-09-22 21:12:29.133 | 2 | 0001:56:26.400 | 0001:27:30.000 | 4204.2 | 126.5 | 0 | 0 | 2493.73 | 9728.64
2 | 702 | CC-CV充电 | 2023-09-22 21:12:39.135 | 2 | 0001:56:36.400 | 0001:27:40.000 | 4204.3 | 134.5 | 0 | 0 | 2494.08 | 9730.12
2 | 703 | CC-CV充电 | 2023-09-22 21:12:49.133 | 2 | 0001:56:46.400 | 0001:27:50.000 | 4204.3 | 127.8 | 0 | 0 | 2494.43 | 9731.59
2 | 704 | CC-CV充电 | 2023-09-22 21:12:59.136 | 2 | 0001:56:56.400 | 0001:28:00.000 | 4204.1 | 125.5 | 0 | 0 | 2494.78 | 9733.07
2 | 705 | CC-CV充电 | 2023-09-22 21:13:09.130 | 2 | 0001:57:06.400 | 0001:28:10.000 | 4203.8 | 128.8 | 0 | 0 | 2495.12 | 9734.51
2 | 706 | CC-CV充电 | 2023-09-22 21:13:19.129 | 2 | 0001:57:16.400 | 0001:28:20.000 | 4203.8 | 106.5 | 0 | 0 | 2495.47 | 9735.96
2 | 707 | CC-CV充电 | 2023-09-22 21:13:29.127 | 2 | 0001:57:26.400 | 0001:28:30.000 | 4204 | 127 | 0 | 0 | 2495.81 | 9737.39
2 | 708 | CC-CV充电 | 2023-09-22 21:13:39.137 | 2 | 0001:57:36.400 | 0001:28:40.000 | 4203.8 | 107.5 | 0 | 0 | 2496.13 | 9738.75
2 | 709 | CC-CV充电 | 2023-09-22 21:13:49.141 | 2 | 0001:57:46.400 | 0001:28:50.000 | 4203.8 | 113.3 | 0 | 0 | 2496.45 | 9740.07
2 | 710 | CC-CV充电 | 2023-09-22 21:13:59.128 | 2 | 0001:57:56.400 | 0001:29:00.000 | 4204.4 | 127.2 | 0 | 0 | 2496.77 | 9741.42
2 | 711 | CC-CV充电 | 2023-09-22 21:14:09.128 | 2 | 0001:58:06.400 | 0001:29:10.000 | 4204.3 | 106.9 | 0 | 0 | 2497.1 | 9742.81
2 | 712 | CC-CV充电 | 2023-09-22 21:14:19.139 | 2 | 0001:58:16.400 | 0001:29:20.000 | 4203.6 | 109.4 | 0 | 0 | 2497.42 | 9744.15
2 | 713 | CC-CV充电 | 2023-09-22 21:14:29.133 | 2 | 0001:58:26.400 | 0001:29:30.000 | 4204 | 109.4 | 0 | 0 | 2497.73 | 9745.48
2 | 714 | CC-CV充电 | 2023-09-22 21:14:39.133 | 2 | 0001:58:36.400 | 0001:29:40.000 | 4204.2 | 122.3 | 0 | 0 | 2498.06 | 9746.85
2 | 715 | CC-CV充电 | 2023-09-22 21:14:49.134 | 2 | 0001:58:46.400 | 0001:29:50.000 | 4203.2 | 115.4 | 0 | 0 | 2498.38 | 9748.19
2 | 716 | CC-CV充电 | 2023-09-22 21:14:59.134 | 2 | 0001:58:56.400 | 0001:30:00.000 | 4204.1 | 116.3 | 0 | 0 | 2498.69 | 9749.52
2 | 717 | CC-CV充电 | 2023-09-22 21:15:09.136 | 2 | 0001:59:06.400 | 0001:30:10.000 | 4203.7 | 115.4 | 0 | 0 | 2499.01 | 9750.85
2 | 718 | CC-CV充电 | 2023-09-22 21:15:19.136 | 2 | 0001:59:16.400 | 0001:30:20.000 | 4203.8 | 104.6 | 0 | 0 | 2499.31 | 9752.13
2 | 719 | CC-CV充电 | 2023-09-22 21:15:29.136 | 2 | 0001:59:26.400 | 0001:30:30.000 | 4203.9 | 117.3 | 0 | 0 | 2499.6 | 9753.35
2 | 720 | CC-CV充电 | 2023-09-22 21:15:39.128 | 2 | 0001:59:36.400 | 0001:30:40.000 | 4203.9 | 109.6 | 0 | 0 | 2499.93 | 9754.7
2 | 721 | CC-CV充电 | 2023-09-22 21:15:49.133 | 2 | 0001:59:46.400 | 0001:30:50.000 | 4204.3 | 112.9 | 0 | 0 | 2500.23 | 9755.96
2 | 722 | CC-CV充电 | 2023-09-22 21:15:59.135 | 2 | 0001:59:56.400 | 0001:31:00.000 | 4203.6 | 95.4 | 0 | 0 | 2500.53 | 9757.22
2 | 723 | CC-CV充电 | 2023-09-22 21:16:09.135 | 2 | 0002:00:06.400 | 0001:31:10.000 | 4204.2 | 106.5 | 0 | 0 | 2500.82 | 9758.46
2 | 724 | CC-CV充电 | 2023-09-22 21:16:19.128 | 2 | 0002:00:16.400 | 0001:31:20.000 | 4203.9 | 103.3 | 0 | 0 | 2501.12 | 9759.71
2 | 725 | CC-CV充电 | 2023-09-22 21:16:29.135 | 2 | 0002:00:26.400 | 0001:31:30.000 | 4203.5 | 95.8 | 0 | 0 | 2501.39 | 9760.87
2 | 726 | CC-CV充电 | 2023-09-22 21:16:39.134 | 2 | 0002:00:36.400 | 0001:31:40.000 | 4204 | 102.5 | 0 | 0 | 2501.69 | 9762.1
2 | 727 | CC-CV充电 | 2023-09-22 21:16:49.136 | 2 | 0002:00:46.400 | 0001:31:50.000 | 4203.8 | 104.4 | 0 | 0 | 2501.96 | 9763.24
2 | 728 | CC-CV充电 | 2023-09-22 21:16:59.132 | 2 | 0002:00:56.400 | 0001:32:00.000 | 4203.5 | 95.1 | 0 | 0 | 2502.23 | 9764.4
2 | 729 | CC-CV充电 | 2023-09-22 21:17:09.130 | 2 | 0002:01:06.400 | 0001:32:10.000 | 4203.7 | 93.3 | 0 | 0 | 2502.5 | 9765.54
2 | 730 | CC-CV充电 | 2023-09-22 21:17:19.135 | 2 | 0002:01:16.400 | 0001:32:20.000 | 4203.8 | 104.8 | 0 | 0 | 2502.78 | 9766.68
2 | 731 | CC-CV充电 | 2023-09-22 21:17:29.132 | 2 | 0002:01:26.400 | 0001:32:30.000 | 4204 | 91.4 | 0 | 0 | 2503.05 | 9767.83
2 | 732 | CC-CV充电 | 2023-09-22 21:17:39.129 | 2 | 0002:01:36.400 | 0001:32:40.000 | 4204 | 96.2 | 0 | 0 | 2503.32 | 9768.96
2 | 733 | CC-CV充电 | 2023-09-22 21:17:49.129 | 2 | 0002:01:46.400 | 0001:32:50.000 | 4203.8 | 95.3 | 0 | 0 | 2503.58 | 9770.07
2 | 734 | CC-CV充电 | 2023-09-22 21:17:59.136 | 2 | 0002:01:56.400 | 0001:33:00.000 | 4203.3 | 71.7 | 0 | 0 | 2503.85 | 9771.22
2 | 735 | CC-CV充电 | 2023-09-22 21:18:09.138 | 2 | 0002:02:06.400 | 0001:33:10.000 | 4203.6 | 88.9 | 0 | 0 | 2504.1 | 9772.25
2 | 736 | CC-CV充电 | 2023-09-22 21:18:19.133 | 2 | 0002:02:16.400 | 0001:33:20.000 | 4204.2 | 90.8 | 0 | 0 | 2504.35 | 9773.31
2 | 737 | CC-CV充电 | 2023-09-22 21:18:29.129 | 2 | 0002:02:26.400 | 0001:33:30.000 | 4204.2 | 94.1 | 0 | 0 | 2504.6 | 9774.35
2 | 738 | CC-CV充电 | 2023-09-22 21:18:39.128 | 2 | 0002:02:36.400 | 0001:33:40.000 | 4203.9 | 97.5 | 0 | 0 | 2504.86 | 9775.43
2 | 739 | CC-CV充电 | 2023-09-22 21:18:49.134 | 2 | 0002:02:46.400 | 0001:33:50.000 | 4203.7 | 91 | 0 | 0 | 2505.12 | 9776.55
2 | 740 | CC-CV充电 | 2023-09-22 21:18:59.140 | 2 | 0002:02:56.400 | 0001:34:00.000 | 4203.9 | 88.4 | 0 | 0 | 2505.38 | 9777.61
2 | 741 | CC-CV充电 | 2023-09-22 21:19:09.132 | 2 | 0002:03:06.400 | 0001:34:10.000 | 4204.1 | 87.4 | 0 | 0 | 2505.62 | 9778.62
2 | 742 | CC-CV充电 | 2023-09-22 21:19:19.138 | 2 | 0002:03:16.400 | 0001:34:20.000 | 4203.9 | 83.4 | 0 | 0 | 2505.87 | 9779.68
2 | 743 | CC-CV充电 | 2023-09-22 21:19:29.137 | 2 | 0002:03:26.400 | 0001:34:30.000 | 4204.3 | 89.3 | 0 | 0 | 2506.11 | 9780.68
2 | 744 | CC-CV充电 | 2023-09-22 21:19:39.128 | 2 | 0002:03:36.400 | 0001:34:40.000 | 4203.9 | 85.7 | 0 | 0 | 2506.35 | 9781.72
2 | 745 | CC-CV充电 | 2023-09-22 21:19:49.134 | 2 | 0002:03:46.400 | 0001:34:50.000 | 4203.5 | 84.1 | 0 | 0 | 2506.58 | 9782.69
2 | 746 | CC-CV充电 | 2023-09-22 21:19:59.135 | 2 | 0002:03:56.400 | 0001:35:00.000 | 4204 | 81.8 | 0 | 0 | 2506.81 | 9783.66
2 | 747 | CC-CV充电 | 2023-09-22 21:20:09.130 | 2 | 0002:04:06.400 | 0001:35:10.000 | 4203.3 | 78 | 0 | 0 | 2507.05 | 9784.63
2 | 748 | CC-CV充电 | 2023-09-22 21:20:19.134 | 2 | 0002:04:16.400 | 0001:35:20.000 | 4203.8 | 78.2 | 0 | 0 | 2507.28 | 9785.62
2 | 749 | CC-CV充电 | 2023-09-22 21:20:29.133 | 2 | 0002:04:26.400 | 0001:35:30.000 | 4203.7 | 85.5 | 0 | 0 | 2507.5 | 9786.56
2 | 750 | CC-CV充电 | 2023-09-22 21:20:39.137 | 2 | 0002:04:36.400 | 0001:35:40.000 | 4203.9 | 83.4 | 0 | 0 | 2507.73 | 9787.53
2 | 751 | CC-CV充电 | 2023-09-22 21:20:49.134 | 2 | 0002:04:46.400 | 0001:35:50.000 | 4204.3 | 86.3 | 0 | 0 | 2507.97 | 9788.5
2 | 752 | CC-CV充电 | 2023-09-22 21:20:59.136 | 2 | 0002:04:56.400 | 0001:36:00.000 | 4204.2 | 85.9 | 0 | 0 | 2508.19 | 9789.44
2 | 753 | CC-CV充电 | 2023-09-22 21:21:01.334 | 2 | 0002:04:58.600 | 0001:36:02.200 | 4202.3 | 31.1 | 0 | 0 | 2508.24 | 9789.67 | 电流达到截止条件;工步结束;
2 | 754 | 静置 | 2023-09-22 21:21:01.526 | 3 | 0002:04:58.600 | 0000:00:00.000 | 4202.3 | 0 | 0 | 0 | 0 | 0 | [静置](3)工步开始;
2 | 755 | 静置 | 2023-09-22 21:21:11.437 | 3 | 0002:05:08.600 | 0000:00:10.000 | 4200.2 | 0 | 0 | 0 | 0 | 0
2 | 756 | 静置 | 2023-09-22 21:21:21.438 | 3 | 0002:05:18.600 | 0000:00:20.000 | 4199.7 | 0 | 0 | 0 | 0 | 0
2 | 757 | 静置 | 2023-09-22 21:21:31.436 | 3 | 0002:05:28.600 | 0000:00:30.000 | 4199.5 | 0 | 0 | 0 | 0 | 0
2 | 758 | 静置 | 2023-09-22 21:21:41.431 | 3 | 0002:05:38.600 | 0000:00:40.000 | 4199 | 0 | 0 | 0 | 0 | 0
2 | 759 | 静置 | 2023-09-22 21:21:51.438 | 3 | 0002:05:48.600 | 0000:00:50.000 | 4198.6 | 0 | 0 | 0 | 0 | 0
2 | 760 | 静置 | 2023-09-22 21:22:01.434 | 3 | 0002:05:58.600 | 0000:01:00.000 | 4198.5 | 0 | 0 | 0 | 0 | 0
2 | 761 | 静置 | 2023-09-22 21:22:11.436 | 3 | 0002:06:08.600 | 0000:01:10.000 | 4198.1 | 0 | 0 | 0 | 0 | 0
2 | 762 | 静置 | 2023-09-22 21:22:21.438 | 3 | 0002:06:18.600 | 0000:01:20.000 | 4197.9 | 0 | 0 | 0 | 0 | 0
2 | 763 | 静置 | 2023-09-22 21:22:31.439 | 3 | 0002:06:28.600 | 0000:01:30.000 | 4197.6 | 0 | 0 | 0 | 0 | 0
2 | 764 | 静置 | 2023-09-22 21:22:41.432 | 3 | 0002:06:38.600 | 0000:01:40.000 | 4197.3 | 0 | 0 | 0 | 0 | 0
2 | 765 | 静置 | 2023-09-22 21:22:51.438 | 3 | 0002:06:48.600 | 0000:01:50.000 | 4197.6 | 0 | 0 | 0 | 0 | 0
2 | 766 | 静置 | 2023-09-22 21:23:01.431 | 3 | 0002:06:58.600 | 0000:02:00.000 | 4197.1 | 0 | 0 | 0 | 0 | 0
2 | 767 | 静置 | 2023-09-22 21:23:11.439 | 3 | 0002:07:08.600 | 0000:02:10.000 | 4196.6 | 0 | 0 | 0 | 0 | 0
2 | 768 | 静置 | 2023-09-22 21:23:21.433 | 3 | 0002:07:18.600 | 0000:02:20.000 | 4196.7 | 0 | 0 | 0 | 0 | 0
2 | 769 | 静置 | 2023-09-22 21:23:31.434 | 3 | 0002:07:28.600 | 0000:02:30.000 | 4196.7 | 0 | 0 | 0 | 0 | 0
2 | 770 | 静置 | 2023-09-22 21:23:41.426 | 3 | 0002:07:38.600 | 0000:02:40.000 | 4196.6 | 0 | 0 | 0 | 0 | 0
2 | 771 | 静置 | 2023-09-22 21:23:51.428 | 3 | 0002:07:48.600 | 0000:02:50.000 | 4196.1 | 0 | 0 | 0 | 0 | 0
2 | 772 | 静置 | 2023-09-22 21:24:01.438 | 3 | 0002:07:58.600 | 0000:03:00.000 | 4196.1 | 0 | 0 | 0 | 0 | 0
2 | 773 | 静置 | 2023-09-22 21:24:11.435 | 3 | 0002:08:08.600 | 0000:03:10.000 | 4196 | 0 | 0 | 0 | 0 | 0
2 | 774 | 静置 | 2023-09-22 21:24:21.434 | 3 | 0002:08:18.600 | 0000:03:20.000 | 4195.6 | 0 | 0 | 0 | 0 | 0
2 | 775 | 静置 | 2023-09-22 21:24:31.431 | 3 | 0002:08:28.600 | 0000:03:30.000 | 4195.6 | 0 | 0 | 0 | 0 | 0
2 | 776 | 静置 | 2023-09-22 21:24:41.432 | 3 | 0002:08:38.600 | 0000:03:40.000 | 4195.1 | 0 | 0 | 0 | 0 | 0
2 | 777 | 静置 | 2023-09-22 21:24:51.438 | 3 | 0002:08:48.600 | 0000:03:50.000 | 4195.2 | 0 | 0 | 0 | 0 | 0
2 | 778 | 静置 | 2023-09-22 21:25:01.434 | 3 | 0002:08:58.600 | 0000:04:00.000 | 4195.1 | 0 | 0 | 0 | 0 | 0
2 | 779 | 静置 | 2023-09-22 21:25:11.440 | 3 | 0002:09:08.600 | 0000:04:10.000 | 4194.9 | 0 | 0 | 0 | 0 | 0
2 | 780 | 静置 | 2023-09-22 21:25:21.439 | 3 | 0002:09:18.600 | 0000:04:20.000 | 4194.9 | 0 | 0 | 0 | 0 | 0
2 | 781 | 静置 | 2023-09-22 21:25:31.439 | 3 | 0002:09:28.600 | 0000:04:30.000 | 4194.6 | 0 | 0 | 0 | 0 | 0
2 | 782 | 静置 | 2023-09-22 21:25:41.428 | 3 | 0002:09:38.600 | 0000:04:40.000 | 4194.3 | 0 | 0 | 0 | 0 | 0
2 | 783 | 静置 | 2023-09-22 21:25:51.426 | 3 | 0002:09:48.600 | 0000:04:50.000 | 4194 | 0 | 0 | 0 | 0 | 0
2 | 784 | 静置 | 2023-09-22 21:26:01.436 | 3 | 0002:09:58.600 | 0000:05:00.000 | 4194.1 | 0 | 0 | 0 | 0 | 0 | 时间达到截止条件;工步结束;
2 | 785 | 恒流放电 | 2023-09-22 21:26:01.733 | 4 | 0002:09:58.600 | 0000:00:00.000 | 4194.1 | 0 | 0 | 0 | 0 | 0 | [恒流放电](4)工步开始;
2 | 786 | 恒流放电 | 2023-09-22 21:26:11.640 | 4 | 0002:10:08.600 | 0000:00:10.000 | 3977.8 | -5202 | 0 | 0 | -11.63 | -46.47
2 | 787 | 恒流放电 | 2023-09-22 21:26:21.637 | 4 | 0002:10:18.600 | 0000:00:20.000 | 3950.7 | -5202 | 0 | 0 | -26.08 | -103.74
2 | 788 | 恒流放电 | 2023-09-22 21:26:31.641 | 4 | 0002:10:28.600 | 0000:00:30.000 | 3931.8 | -5202.2 | 0 | 0 | -40.53 | -160.7
2 | 789 | 恒流放电 | 2023-09-22 21:26:41.635 | 4 | 0002:10:38.600 | 0000:00:40.000 | 3916.4 | -5202 | 0 | 0 | -54.98 | -217.41
2 | 790 | 恒流放电 | 2023-09-22 21:26:51.641 | 4 | 0002:10:48.600 | 0000:00:50.000 | 3902.6 | -5202.2 | 0 | 0 | -69.43 | -273.9
2 | 791 | 恒流放电 | 2023-09-22 21:27:01.627 | 4 | 0002:10:58.600 | 0000:01:00.000 | 3889.1 | -5203.2 | 0 | 0 | -83.88 | -330.2
2 | 792 | 恒流放电 | 2023-09-22 21:27:11.636 | 4 | 0002:11:08.600 | 0000:01:10.000 | 3878 | -5202.6 | 0 | 0 | -98.33 | -386.32
2 | 793 | 恒流放电 | 2023-09-22 21:27:21.632 | 4 | 0002:11:18.600 | 0000:01:20.000 | 3866.3 | -5202.4 | 0 | 0 | -112.78 | -442.29
2 | 794 | 恒流放电 | 2023-09-22 21:27:31.629 | 4 | 0002:11:28.600 | 0000:01:30.000 | 3857.4 | -5202.8 | 0 | 0 | -127.23 | -498.1
2 | 795 | 恒流放电 | 2023-09-22 21:27:41.633 | 4 | 0002:11:38.600 | 0000:01:40.000 | 3849.4 | -5203.2 | 0 | 0 | -141.68 | -553.78
2 | 796 | 恒流放电 | 2023-09-22 21:27:51.633 | 4 | 0002:11:48.600 | 0000:01:50.000 | 3838.9 | -5202.2 | 0 | 0 | -156.14 | -609.33
2 | 797 | 恒流放电 | 2023-09-22 21:28:01.630 | 4 | 0002:11:58.600 | 0000:02:00.000 | 3831.1 | -5201.8 | 0 | 0 | -170.59 | -664.75
2 | 798 | 恒流放电 | 2023-09-22 21:28:11.635 | 4 | 0002:12:08.600 | 0000:02:10.000 | 3823.1 | -5202.2 | 0 | 0 | -185.04 | -720.05
2 | 799 | 恒流放电 | 2023-09-22 21:28:21.637 | 4 | 0002:12:18.600 | 0000:02:20.000 | 3814 | -5202.6 | 0 | 0 | -199.49 | -775.24
2 | 800 | 恒流放电 | 2023-09-22 21:28:31.629 | 4 | 0002:12:28.600 | 0000:02:30.000 | 3806.8 | -5202.4 | 0 | 0 | -213.94 | -830.31
2 | 801 | 恒流放电 | 2023-09-22 21:28:41.639 | 4 | 0002:12:38.600 | 0000:02:40.000 | 3799.1 | -5202.8 | 0 | 0 | -228.39 | -885.27
2 | 802 | 恒流放电 | 2023-09-22 21:28:51.632 | 4 | 0002:12:48.600 | 0000:02:50.000 | 3791.9 | -5202.8 | 0 | 0 | -242.84 | -940.12
2 | 803 | 恒流放电 | 2023-09-22 21:29:01.640 | 4 | 0002:12:58.600 | 0000:03:00.000 | 3784.8 | -5202 | 0 | 0 | -257.3 | -994.86
2 | 804 | 恒流放电 | 2023-09-22 21:29:11.627 | 4 | 0002:13:08.600 | 0000:03:10.000 | 3777.5 | -5203 | 0 | 0 | -271.75 | -1049.5
2 | 805 | 恒流放电 | 2023-09-22 21:29:21.627 | 4 | 0002:13:18.600 | 0000:03:20.000 | 3769.9 | -5202.8 | 0 | 0 | -286.2 | -1104.03
2 | 806 | 恒流放电 | 2023-09-22 21:29:31.641 | 4 | 0002:13:28.600 | 0000:03:30.000 | 3762.6 | -5202.2 | 0 | 0 | -300.65 | -1158.46
2 | 807 | 恒流放电 | 2023-09-22 21:29:41.628 | 4 | 0002:13:38.600 | 0000:03:40.000 | 3755.7 | -5202.6 | 0 | 0 | -315.1 | -1212.78
2 | 808 | 恒流放电 | 2023-09-22 21:29:51.638 | 4 | 0002:13:48.600 | 0000:03:50.000 | 3748.7 | -5202.4 | 0 | 0 | -329.55 | -1267
2 | 809 | 恒流放电 | 2023-09-22 21:30:01.634 | 4 | 0002:13:58.600 | 0000:04:00.000 | 3741.2 | -5202.8 | 0 | 0 | -344.01 | -1321.12
2 | 810 | 恒流放电 | 2023-09-22 21:30:11.633 | 4 | 0002:14:08.600 | 0000:04:10.000 | 3733.3 | -5201.6 | 0 | 0 | -358.46 | -1375.12
2 | 811 | 恒流放电 | 2023-09-22 21:30:21.641 | 4 | 0002:14:18.600 | 0000:04:20.000 | 3726 | -5202.6 | 0 | 0 | -372.91 | -1429.03
2 | 812 | 恒流放电 | 2023-09-22 21:30:31.640 | 4 | 0002:14:28.600 | 0000:04:30.000 | 3718.9 | -5202.8 | 0 | 0 | -387.36 | -1482.83
2 | 813 | 恒流放电 | 2023-09-22 21:30:41.635 | 4 | 0002:14:38.600 | 0000:04:40.000 | 3712.3 | -5202.6 | 0 | 0 | -401.81 | -1536.53
2 | 814 | 恒流放电 | 2023-09-22 21:30:51.631 | 4 | 0002:14:48.600 | 0000:04:50.000 | 3705 | -5203 | 0 | 0 | -416.26 | -1590.12
2 | 815 | 恒流放电 | 2023-09-22 21:31:01.639 | 4 | 0002:14:58.600 | 0000:05:00.000 | 3698.6 | -5201.8 | 0 | 0 | -430.71 | -1643.61
2 | 816 | 恒流放电 | 2023-09-22 21:31:11.636 | 4 | 0002:15:08.600 | 0000:05:10.000 | 3690.9 | -5202.8 | 0 | 0 | -445.17 | -1697
2 | 817 | 恒流放电 | 2023-09-22 21:31:21.639 | 4 | 0002:15:18.600 | 0000:05:20.000 | 3683.3 | -5201.6 | 0 | 0 | -459.62 | -1750.28
2 | 818 | 恒流放电 | 2023-09-22 21:31:31.640 | 4 | 0002:15:28.600 | 0000:05:30.000 | 3676.3 | -5202.2 | 0 | 0 | -474.07 | -1803.46
2 | 819 | 恒流放电 | 2023-09-22 21:31:41.641 | 4 | 0002:15:38.600 | 0000:05:40.000 | 3669 | -5202.6 | 0 | 0 | -488.52 | -1856.54
2 | 820 | 恒流放电 | 2023-09-22 21:31:51.639 | 4 | 0002:15:48.600 | 0000:05:50.000 | 3662.4 | -5202.4 | 0 | 0 | -502.97 | -1909.52
2 | 821 | 恒流放电 | 2023-09-22 21:32:01.628 | 4 | 0002:15:58.600 | 0000:06:00.000 | 3655.5 | -5202.6 | 0 | 0 | -517.42 | -1962.39
2 | 822 | 恒流放电 | 2023-09-22 21:32:11.632 | 4 | 0002:16:08.600 | 0000:06:10.000 | 3648.2 | -5202.8 | 0 | 0 | -531.87 | -2015.16
2 | 823 | 恒流放电 | 2023-09-22 21:32:21.636 | 4 | 0002:16:18.600 | 0000:06:20.000 | 3640.5 | -5202.4 | 0 | 0 | -546.32 | -2067.83
2 | 824 | 恒流放电 | 2023-09-22 21:32:31.640 | 4 | 0002:16:28.600 | 0000:06:30.000 | 3634 | -5203 | 0 | 0 | -560.78 | -2120.4
2 | 825 | 恒流放电 | 2023-09-22 21:32:41.635 | 4 | 0002:16:38.600 | 0000:06:40.000 | 3627.1 | -5202.2 | 0 | 0 | -575.23 | -2172.87
2 | 826 | 恒流放电 | 2023-09-22 21:32:51.626 | 4 | 0002:16:48.600 | 0000:06:50.000 | 3619.7 | -5202.4 | 0 | 0 | -589.68 | -2225.24
2 | 827 | 恒流放电 | 2023-09-22 21:33:01.635 | 4 | 0002:16:58.600 | 0000:07:00.000 | 3613.3 | -5202.6 | 0 | 0 | -604.13 | -2277.51
2 | 828 | 恒流放电 | 2023-09-22 21:33:11.640 | 4 | 0002:17:08.600 | 0000:07:10.000 | 3606.4 | -5202.8 | 0 | 0 | -618.58 | -2329.68
2 | 829 | 恒流放电 | 2023-09-22 21:33:21.627 | 4 | 0002:17:18.600 | 0000:07:20.000 | 3599.7 | -5202.6 | 0 | 0 | -633.03 | -2381.76
2 | 830 | 恒流放电 | 2023-09-22 21:33:31.636 | 4 | 0002:17:28.600 | 0000:07:30.000 | 3593.7 | -5202.2 | 0 | 0 | -647.48 | -2433.73
2 | 831 | 恒流放电 | 2023-09-22 21:33:41.627 | 4 | 0002:17:38.600 | 0000:07:40.000 | 3587 | -5202.8 | 0 | 0 | -661.94 | -2485.61
2 | 832 | 恒流放电 | 2023-09-22 21:33:51.637 | 4 | 0002:17:48.600 | 0000:07:50.000 | 3580.3 | -5202.2 | 0 | 0 | -676.39 | -2537.39
2 | 833 | 恒流放电 | 2023-09-22 21:34:01.636 | 4 | 0002:17:58.600 | 0000:08:00.000 | 3573 | -5202.4 | 0 | 0 | -690.84 | -2589.08
2 | 834 | 恒流放电 | 2023-09-22 21:34:11.629 | 4 | 0002:18:08.600 | 0000:08:10.000 | 3566.8 | -5202.6 | 0 | 0 | -705.29 | -2640.68
2 | 835 | 恒流放电 | 2023-09-22 21:34:21.627 | 4 | 0002:18:18.600 | 0000:08:20.000 | 3561 | -5201.6 | 0 | 0 | -719.74 | -2692.17
2 | 836 | 恒流放电 | 2023-09-22 21:34:31.629 | 4 | 0002:18:28.600 | 0000:08:30.000 | 3553.8 | -5203.2 | 0 | 0 | -734.19 | -2743.58
2 | 837 | 恒流放电 | 2023-09-22 21:34:41.629 | 4 | 0002:18:38.600 | 0000:08:40.000 | 3547.9 | -5202.2 | 0 | 0 | -748.64 | -2794.89
2 | 838 | 恒流放电 | 2023-09-22 21:34:51.637 | 4 | 0002:18:48.600 | 0000:08:50.000 | 3540.5 | -5202.2 | 0 | 0 | -763.1 | -2846.11
2 | 839 | 恒流放电 | 2023-09-22 21:35:01.639 | 4 | 0002:18:58.600 | 0000:09:00.000 | 3535.1 | -5203 | 0 | 0 | -777.55 | -2897.25
2 | 840 | 恒流放电 | 2023-09-22 21:35:11.639 | 4 | 0002:19:08.600 | 0000:09:10.000 | 3528.4 | -5202.4 | 0 | 0 | -792 | -2948.28
2 | 841 | 恒流放电 | 2023-09-22 21:35:21.635 | 4 | 0002:19:18.600 | 0000:09:20.000 | 3522.4 | -5202.2 | 0 | 0 | -806.45 | -2999.23
2 | 842 | 恒流放电 | 2023-09-22 21:35:31.632 | 4 | 0002:19:28.600 | 0000:09:30.000 | 3516.2 | -5203.2 | 0 | 0 | -820.9 | -3050.09
2 | 843 | 恒流放电 | 2023-09-22 21:35:41.627 | 4 | 0002:19:38.600 | 0000:09:40.000 | 3510.4 | -5202.8 | 0 | 0 | -835.35 | -3100.86
2 | 844 | 恒流放电 | 2023-09-22 21:35:51.626 | 4 | 0002:19:48.600 | 0000:09:50.000 | 3504.8 | -5201.6 | 0 | 0 | -849.8 | -3151.55
2 | 845 | 恒流放电 | 2023-09-22 21:36:01.633 | 4 | 0002:19:58.600 | 0000:10:00.000 | 3499.2 | -5202.4 | 0 | 0 | -864.26 | -3202.15
2 | 846 | 恒流放电 | 2023-09-22 21:36:11.627 | 4 | 0002:20:08.600 | 0000:10:10.000 | 3492.8 | -5202.8 | 0 | 0 | -878.71 | -3252.67
2 | 847 | 恒流放电 | 2023-09-22 21:36:21.630 | 4 | 0002:20:18.600 | 0000:10:20.000 | 3486.8 | -5202.4 | 0 | 0 | -893.16 | -3303.1
2 | 848 | 恒流放电 | 2023-09-22 21:36:31.640 | 4 | 0002:20:28.600 | 0000:10:30.000 | 3481.3 | -5202.6 | 0 | 0 | -907.61 | -3353.46
2 | 849 | 恒流放电 | 2023-09-22 21:36:41.632 | 4 | 0002:20:38.600 | 0000:10:40.000 | 3476.8 | -5203.2 | 0 | 0 | -922.06 | -3403.73
2 | 850 | 恒流放电 | 2023-09-22 21:36:51.629 | 4 | 0002:20:48.600 | 0000:10:50.000 | 3470.8 | -5202.4 | 0 | 0 | -936.51 | -3453.93
2 | 851 | 恒流放电 | 2023-09-22 21:37:01.628 | 4 | 0002:20:58.600 | 0000:11:00.000 | 3465 | -5202 | 0 | 0 | -950.97 | -3504.05
2 | 852 | 恒流放电 | 2023-09-22 21:37:11.638 | 4 | 0002:21:08.600 | 0000:11:10.000 | 3459.7 | -5203 | 0 | 0 | -965.42 | -3554.08
2 | 853 | 恒流放电 | 2023-09-22 21:37:21.635 | 4 | 0002:21:18.600 | 0000:11:20.000 | 3455.1 | -5203.2 | 0 | 0 | -979.87 | -3604.05
2 | 854 | 恒流放电 | 2023-09-22 21:37:31.639 | 4 | 0002:21:28.600 | 0000:11:30.000 | 3449.6 | -5203.4 | 0 | 0 | -994.32 | -3653.94
2 | 855 | 恒流放电 | 2023-09-22 21:37:41.640 | 4 | 0002:21:38.600 | 0000:11:40.000 | 3444.6 | -5202.4 | 0 | 0 | -1008.77 | -3703.75
2 | 856 | 恒流放电 | 2023-09-22 21:37:51.632 | 4 | 0002:21:48.600 | 0000:11:50.000 | 3439.9 | -5203 | 0 | 0 | -1023.22 | -3753.5
2 | 857 | 恒流放电 | 2023-09-22 21:38:01.634 | 4 | 0002:21:58.600 | 0000:12:00.000 | 3434.8 | -5202.4 | 0 | 0 | -1037.67 | -3803.18
2 | 858 | 恒流放电 | 2023-09-22 21:38:11.638 | 4 | 0002:22:08.600 | 0000:12:10.000 | 3430.7 | -5202.6 | 0 | 0 | -1052.13 | -3852.78
2 | 859 | 恒流放电 | 2023-09-22 21:38:21.627 | 4 | 0002:22:18.600 | 0000:12:20.000 | 3425.7 | -5203 | 0 | 0 | -1066.58 | -3902.32
2 | 860 | 恒流放电 | 2023-09-22 21:38:31.637 | 4 | 0002:22:28.600 | 0000:12:30.000 | 3420.8 | -5202.8 | 0 | 0 | -1081.03 | -3951.79
2 | 861 | 恒流放电 | 2023-09-22 21:38:41.632 | 4 | 0002:22:38.600 | 0000:12:40.000 | 3417 | -5202.8 | 0 | 0 | -1095.48 | -4001.2
2 | 862 | 恒流放电 | 2023-09-22 21:38:51.639 | 4 | 0002:22:48.600 | 0000:12:50.000 | 3412.3 | -5202.2 | 0 | 0 | -1109.93 | -4050.54
2 | 863 | 恒流放电 | 2023-09-22 21:39:01.640 | 4 | 0002:22:58.600 | 0000:13:00.000 | 3407.8 | -5202.4 | 0 | 0 | -1124.38 | -4099.82
2 | 864 | 恒流放电 | 2023-09-22 21:39:11.637 | 4 | 0002:23:08.600 | 0000:13:10.000 | 3403.5 | -5202.2 | 0 | 0 | -1138.84 | -4149.04
2 | 865 | 恒流放电 | 2023-09-22 21:39:21.640 | 4 | 0002:23:18.600 | 0000:13:20.000 | 3399.1 | -5202.4 | 0 | 0 | -1153.29 | -4198.19
2 | 866 | 恒流放电 | 2023-09-22 21:39:31.640 | 4 | 0002:23:28.600 | 0000:13:30.000 | 3394.9 | -5203 | 0 | 0 | -1167.74 | -4247.29
2 | 867 | 恒流放电 | 2023-09-22 21:39:41.638 | 4 | 0002:23:38.600 | 0000:13:40.000 | 3390.8 | -5202.6 | 0 | 0 | -1182.19 | -4296.32
2 | 868 | 恒流放电 | 2023-09-22 21:39:51.640 | 4 | 0002:23:48.600 | 0000:13:50.000 | 3387.2 | -5202.2 | 0 | 0 | -1196.64 | -4345.3
2 | 869 | 恒流放电 | 2023-09-22 21:40:01.641 | 4 | 0002:23:58.600 | 0000:14:00.000 | 3382.9 | -5202.4 | 0 | 0 | -1211.09 | -4394.22
2 | 870 | 恒流放电 | 2023-09-22 21:40:11.635 | 4 | 0002:24:08.600 | 0000:14:10.000 | 3379.3 | -5202.4 | 0 | 0 | -1225.54 | -4443.08
2 | 871 | 恒流放电 | 2023-09-22 21:40:21.632 | 4 | 0002:24:18.600 | 0000:14:20.000 | 3375.7 | -5202.8 | 0 | 0 | -1240 | -4491.9
2 | 872 | 恒流放电 | 2023-09-22 21:40:31.639 | 4 | 0002:24:28.600 | 0000:14:30.000 | 3371.9 | -5202.8 | 0 | 0 | -1254.45 | -4540.65
2 | 873 | 恒流放电 | 2023-09-22 21:40:41.626 | 4 | 0002:24:38.600 | 0000:14:40.000 | 3368.6 | -5202 | 0 | 0 | -1268.9 | -4589.36
2 | 874 | 恒流放电 | 2023-09-22 21:40:51.633 | 4 | 0002:24:48.600 | 0000:14:50.000 | 3364.8 | -5202.6 | 0 | 0 | -1283.35 | -4638.01
2 | 875 | 恒流放电 | 2023-09-22 21:41:01.641 | 4 | 0002:24:58.600 | 0000:15:00.000 | 3361.6 | -5202.2 | 0 | 0 | -1297.8 | -4686.61
2 | 876 | 恒流放电 | 2023-09-22 21:41:11.639 | 4 | 0002:25:08.600 | 0000:15:10.000 | 3357.6 | -5202.6 | 0 | 0 | -1312.25 | -4735.16
2 | 877 | 恒流放电 | 2023-09-22 21:41:21.631 | 4 | 0002:25:18.600 | 0000:15:20.000 | 3354.2 | -5202.2 | 0 | 0 | -1326.7 | -4783.66
2 | 878 | 恒流放电 | 2023-09-22 21:41:31.631 | 4 | 0002:25:28.600 | 0000:15:30.000 | 3350.8 | -5202 | 0 | 0 | -1341.16 | -4832.12
2 | 879 | 恒流放电 | 2023-09-22 21:41:41.641 | 4 | 0002:25:38.600 | 0000:15:40.000 | 3347.8 | -5202.8 | 0 | 0 | -1355.61 | -4880.52
2 | 880 | 恒流放电 | 2023-09-22 21:41:51.627 | 4 | 0002:25:48.600 | 0000:15:50.000 | 3344.6 | -5202.4 | 0 | 0 | -1370.06 | -4928.87
2 | 881 | 恒流放电 | 2023-09-22 21:42:01.631 | 4 | 0002:25:58.600 | 0000:16:00.000 | 3340.8 | -5202.8 | 0 | 0 | -1384.51 | -4977.18
2 | 882 | 恒流放电 | 2023-09-22 21:42:11.635 | 4 | 0002:26:08.600 | 0000:16:10.000 | 3337.9 | -5202.6 | 0 | 0 | -1398.96 | -5025.44
2 | 883 | 恒流放电 | 2023-09-22 21:42:21.629 | 4 | 0002:26:18.600 | 0000:16:20.000 | 3334.5 | -5203.2 | 0 | 0 | -1413.41 | -5073.65
2 | 884 | 恒流放电 | 2023-09-22 21:42:31.638 | 4 | 0002:26:28.600 | 0000:16:30.000 | 3331.8 | -5202.8 | 0 | 0 | -1427.86 | -5121.82
2 | 885 | 恒流放电 | 2023-09-22 21:42:41.641 | 4 | 0002:26:38.600 | 0000:16:40.000 | 3328.1 | -5203.4 | 0 | 0 | -1442.32 | -5169.95
2 | 886 | 恒流放电 | 2023-09-22 21:42:51.641 | 4 | 0002:26:48.600 | 0000:16:50.000 | 3325.5 | -5202.6 | 0 | 0 | -1456.77 | -5218.02
2 | 887 | 恒流放电 | 2023-09-22 21:43:01.635 | 4 | 0002:26:58.600 | 0000:17:00.000 | 3322 | -5202 | 0 | 0 | -1471.22 | -5266.06
2 | 888 | 恒流放电 | 2023-09-22 21:43:11.629 | 4 | 0002:27:08.600 | 0000:17:10.000 | 3318.7 | -5202.6 | 0 | 0 | -1485.67 | -5314.05
2 | 889 | 恒流放电 | 2023-09-22 21:43:21.640 | 4 | 0002:27:18.600 | 0000:17:20.000 | 3316.1 | -5203.2 | 0 | 0 | -1500.12 | -5361.99
2 | 890 | 恒流放电 | 2023-09-22 21:43:31.633 | 4 | 0002:27:28.600 | 0000:17:30.000 | 3312.7 | -5203.4 | 0 | 0 | -1514.57 | -5409.88
2 | 891 | 恒流放电 | 2023-09-22 21:43:41.638 | 4 | 0002:27:38.600 | 0000:17:40.000 | 3309.8 | -5201.6 | 0 | 0 | -1529.02 | -5457.74
2 | 892 | 恒流放电 | 2023-09-22 21:43:51.634 | 4 | 0002:27:48.600 | 0000:17:50.000 | 3306.7 | -5202.6 | 0 | 0 | -1543.48 | -5505.55
2 | 893 | 恒流放电 | 2023-09-22 21:44:01.631 | 4 | 0002:27:58.600 | 0000:18:00.000 | 3303.3 | -5202 | 0 | 0 | -1557.93 | -5553.31
2 | 894 | 恒流放电 | 2023-09-22 21:44:11.631 | 4 | 0002:28:08.600 | 0000:18:10.000 | 3300.3 | -5202.2 | 0 | 0 | -1572.38 | -5601.03
2 | 895 | 恒流放电 | 2023-09-22 21:44:21.633 | 4 | 0002:28:18.600 | 0000:18:20.000 | 3297.2 | -5202.6 | 0 | 0 | -1586.83 | -5648.7
2 | 896 | 恒流放电 | 2023-09-22 21:44:31.640 | 4 | 0002:28:28.600 | 0000:18:30.000 | 3294.1 | -5202.6 | 0 | 0 | -1601.28 | -5696.32
2 | 897 | 恒流放电 | 2023-09-22 21:44:41.630 | 4 | 0002:28:38.600 | 0000:18:40.000 | 3291.1 | -5202.8 | 0 | 0 | -1615.73 | -5743.9
2 | 898 | 恒流放电 | 2023-09-22 21:44:51.631 | 4 | 0002:28:48.600 | 0000:18:50.000 | 3287.7 | -5202 | 0 | 0 | -1630.18 | -5791.44
2 | 899 | 恒流放电 | 2023-09-22 21:45:01.636 | 4 | 0002:28:58.600 | 0000:19:00.000 | 3284.6 | -5202.8 | 0 | 0 | -1644.63 | -5838.93
2 | 900 | 恒流放电 | 2023-09-22 21:45:11.637 | 4 | 0002:29:08.600 | 0000:19:10.000 | 3281.5 | -5202.4 | 0 | 0 | -1659.09 | -5886.38
2 | 901 | 恒流放电 | 2023-09-22 21:45:21.638 | 4 | 0002:29:18.600 | 0000:19:20.000 | 3278.7 | -5202.2 | 0 | 0 | -1673.54 | -5933.78
2 | 902 | 恒流放电 | 2023-09-22 21:45:31.636 | 4 | 0002:29:28.600 | 0000:19:30.000 | 3274.9 | -5202.8 | 0 | 0 | -1687.99 | -5981.14
2 | 903 | 恒流放电 | 2023-09-22 21:45:41.627 | 4 | 0002:29:38.600 | 0000:19:40.000 | 3271.9 | -5202.6 | 0 | 0 | -1702.44 | -6028.45
2 | 904 | 恒流放电 | 2023-09-22 21:45:51.627 | 4 | 0002:29:48.600 | 0000:19:50.000 | 3268.6 | -5202.2 | 0 | 0 | -1716.89 | -6075.71
2 | 905 | 恒流放电 | 2023-09-22 21:46:01.626 | 4 | 0002:29:58.600 | 0000:20:00.000 | 3265.6 | -5202.6 | 0 | 0 | -1731.34 | -6122.93
2 | 906 | 恒流放电 | 2023-09-22 21:46:11.627 | 4 | 0002:30:08.600 | 0000:20:10.000 | 3262.4 | -5202.4 | 0 | 0 | -1745.8 | -6170.1
2 | 907 | 恒流放电 | 2023-09-22 21:46:21.626 | 4 | 0002:30:18.600 | 0000:20:20.000 | 3259.4 | -5203 | 0 | 0 | -1760.25 | -6217.23
2 | 908 | 恒流放电 | 2023-09-22 21:46:31.627 | 4 | 0002:30:28.600 | 0000:20:30.000 | 3256.3 | -5202.6 | 0 | 0 | -1774.7 | -6264.3
2 | 909 | 恒流放电 | 2023-09-22 21:46:41.627 | 4 | 0002:30:38.600 | 0000:20:40.000 | 3253.2 | -5202.4 | 0 | 0 | -1789.15 | -6311.34
2 | 910 | 恒流放电 | 2023-09-22 21:46:51.627 | 4 | 0002:30:48.600 | 0000:20:50.000 | 3249.4 | -5202.6 | 0 | 0 | -1803.6 | -6358.32
2 | 911 | 恒流放电 | 2023-09-22 21:47:01.627 | 4 | 0002:30:58.600 | 0000:21:00.000 | 3246.4 | -5202.4 | 0 | 0 | -1818.05 | -6405.26
2 | 912 | 恒流放电 | 2023-09-22 21:47:11.626 | 4 | 0002:31:08.600 | 0000:21:10.000 | 3242.7 | -5203.4 | 0 | 0 | -1832.51 | -6452.14
2 | 913 | 恒流放电 | 2023-09-22 21:47:21.626 | 4 | 0002:31:18.600 | 0000:21:20.000 | 3239.8 | -5202.2 | 0 | 0 | -1846.96 | -6498.99
2 | 914 | 恒流放电 | 2023-09-22 21:47:31.627 | 4 | 0002:31:28.600 | 0000:21:30.000 | 3236.1 | -5202.6 | 0 | 0 | -1861.41 | -6545.78
2 | 915 | 恒流放电 | 2023-09-22 21:47:41.626 | 4 | 0002:31:38.600 | 0000:21:40.000 | 3233.1 | -5202.4 | 0 | 0 | -1875.86 | -6592.52
2 | 916 | 恒流放电 | 2023-09-22 21:47:51.626 | 4 | 0002:31:48.600 | 0000:21:50.000 | 3229.2 | -5203 | 0 | 0 | -1890.31 | -6639.21
2 | 917 | 恒流放电 | 2023-09-22 21:48:01.627 | 4 | 0002:31:58.600 | 0000:22:00.000 | 3225.9 | -5202.6 | 0 | 0 | -1904.76 | -6685.86
2 | 918 | 恒流放电 | 2023-09-22 21:48:11.626 | 4 | 0002:32:08.600 | 0000:22:10.000 | 3222.1 | -5202.8 | 0 | 0 | -1919.22 | -6732.45
2 | 919 | 恒流放电 | 2023-09-22 21:48:21.626 | 4 | 0002:32:18.600 | 0000:22:20.000 | 3218.3 | -5202.4 | 0 | 0 | -1933.67 | -6778.99
2 | 920 | 恒流放电 | 2023-09-22 21:48:31.626 | 4 | 0002:32:28.600 | 0000:22:30.000 | 3214.9 | -5202.4 | 0 | 0 | -1948.12 | -6825.48
2 | 921 | 恒流放电 | 2023-09-22 21:48:41.627 | 4 | 0002:32:38.600 | 0000:22:40.000 | 3210.9 | -5202 | 0 | 0 | -1962.57 | -6871.91
2 | 922 | 恒流放电 | 2023-09-22 21:48:51.627 | 4 | 0002:32:48.600 | 0000:22:50.000 | 3207 | -5202.2 | 0 | 0 | -1977.02 | -6918.28
2 | 923 | 恒流放电 | 2023-09-22 21:49:01.626 | 4 | 0002:32:58.600 | 0000:23:00.000 | 3203.2 | -5202.6 | 0 | 0 | -1991.47 | -6964.6
2 | 924 | 恒流放电 | 2023-09-22 21:49:11.627 | 4 | 0002:33:08.600 | 0000:23:10.000 | 3199 | -5202 | 0 | 0 | -2005.92 | -7010.86
2 | 925 | 恒流放电 | 2023-09-22 21:49:21.627 | 4 | 0002:33:18.600 | 0000:23:20.000 | 3195.1 | -5203 | 0 | 0 | -2020.37 | -7057.07
2 | 926 | 恒流放电 | 2023-09-22 21:49:31.627 | 4 | 0002:33:28.600 | 0000:23:30.000 | 3190.8 | -5202.2 | 0 | 0 | -2034.83 | -7103.21
2 | 927 | 恒流放电 | 2023-09-22 21:49:41.626 | 4 | 0002:33:38.600 | 0000:23:40.000 | 3186.7 | -5202.6 | 0 | 0 | -2049.28 | -7149.29
2 | 928 | 恒流放电 | 2023-09-22 21:49:51.627 | 4 | 0002:33:48.600 | 0000:23:50.000 | 3181.9 | -5202.2 | 0 | 0 | -2063.73 | -7195.3
2 | 929 | 恒流放电 | 2023-09-22 21:50:01.627 | 4 | 0002:33:58.600 | 0000:24:00.000 | 3177.4 | -5202.4 | 0 | 0 | -2078.18 | -7241.26
2 | 930 | 恒流放电 | 2023-09-22 21:50:11.626 | 4 | 0002:34:08.600 | 0000:24:10.000 | 3173.3 | -5202 | 0 | 0 | -2092.63 | -7287.14
2 | 931 | 恒流放电 | 2023-09-22 21:50:21.627 | 4 | 0002:34:18.600 | 0000:24:20.000 | 3168.2 | -5202.8 | 0 | 0 | -2107.08 | -7332.97
2 | 932 | 恒流放电 | 2023-09-22 21:50:31.626 | 4 | 0002:34:28.600 | 0000:24:30.000 | 3164.2 | -5201.8 | 0 | 0 | -2121.53 | -7378.72
2 | 933 | 恒流放电 | 2023-09-22 21:50:41.627 | 4 | 0002:34:38.600 | 0000:24:40.000 | 3159.2 | -5202.4 | 0 | 0 | -2135.99 | -7424.41
2 | 934 | 恒流放电 | 2023-09-22 21:50:51.627 | 4 | 0002:34:48.600 | 0000:24:50.000 | 3154.5 | -5202 | 0 | 0 | -2150.44 | -7470.03
2 | 935 | 恒流放电 | 2023-09-22 21:51:01.627 | 4 | 0002:34:58.600 | 0000:25:00.000 | 3149 | -5202.8 | 0 | 0 | -2164.89 | -7515.57
2 | 936 | 恒流放电 | 2023-09-22 21:51:11.626 | 4 | 0002:35:08.600 | 0000:25:10.000 | 3143 | -5202.4 | 0 | 0 | -2179.34 | -7561.04
2 | 937 | 恒流放电 | 2023-09-22 21:51:21.627 | 4 | 0002:35:18.600 | 0000:25:20.000 | 3137.7 | -5202.4 | 0 | 0 | -2193.79 | -7606.43
2 | 938 | 恒流放电 | 2023-09-22 21:51:31.626 | 4 | 0002:35:28.600 | 0000:25:30.000 | 3131.9 | -5202 | 0 | 0 | -2208.24 | -7651.73
2 | 939 | 恒流放电 | 2023-09-22 21:51:41.627 | 4 | 0002:35:38.600 | 0000:25:40.000 | 3126.3 | -5202.4 | 0 | 0 | -2222.69 | -7696.95
2 | 940 | 恒流放电 | 2023-09-22 21:51:51.626 | 4 | 0002:35:48.600 | 0000:25:50.000 | 3119.2 | -5203 | 0 | 0 | -2237.14 | -7742.08
2 | 941 | 恒流放电 | 2023-09-22 21:52:01.626 | 4 | 0002:35:58.600 | 0000:26:00.000 | 3112.6 | -5202.6 | 0 | 0 | -2251.59 | -7787.11
2 | 942 | 恒流放电 | 2023-09-22 21:52:11.627 | 4 | 0002:36:08.600 | 0000:26:10.000 | 3105.4 | -5202.4 | 0 | 0 | -2266.05 | -7832.04
2 | 943 | 恒流放电 | 2023-09-22 21:52:21.627 | 4 | 0002:36:18.600 | 0000:26:20.000 | 3097.3 | -5203 | 0 | 0 | -2280.5 | -7876.86
2 | 944 | 恒流放电 | 2023-09-22 21:52:31.627 | 4 | 0002:36:28.600 | 0000:26:30.000 | 3089.4 | -5202.6 | 0 | 0 | -2294.95 | -7921.57
2 | 945 | 恒流放电 | 2023-09-22 21:52:41.627 | 4 | 0002:36:38.600 | 0000:26:40.000 | 3081.3 | -5202.6 | 0 | 0 | -2309.4 | -7966.16
2 | 946 | 恒流放电 | 2023-09-22 21:52:51.627 | 4 | 0002:36:48.600 | 0000:26:50.000 | 3072.8 | -5202.4 | 0 | 0 | -2323.85 | -8010.62
2 | 947 | 恒流放电 | 2023-09-22 21:53:01.627 | 4 | 0002:36:58.600 | 0000:27:00.000 | 3061.7 | -5202.8 | 0 | 0 | -2338.3 | -8054.95
2 | 948 | 恒流放电 | 2023-09-22 21:53:11.626 | 4 | 0002:37:08.600 | 0000:27:10.000 | 3051.1 | -5202.8 | 0 | 0 | -2352.75 | -8099.12
2 | 949 | 恒流放电 | 2023-09-22 21:53:21.627 | 4 | 0002:37:18.600 | 0000:27:20.000 | 3039.7 | -5202.8 | 0 | 0 | -2367.21 | -8143.12
2 | 950 | 恒流放电 | 2023-09-22 21:53:31.627 | 4 | 0002:37:28.600 | 0000:27:30.000 | 3024.6 | -5202.6 | 0 | 0 | -2381.66 | -8186.94
2 | 951 | 恒流放电 | 2023-09-22 21:53:41.627 | 4 | 0002:37:38.600 | 0000:27:40.000 | 3010.1 | -5202.4 | 0 | 0 | -2396.11 | -8230.55
2 | 952 | 恒流放电 | 2023-09-22 21:53:46.327 | 4 | 0002:37:43.300 | 0000:27:44.700 | 2999.9 | -5201.8 | 0 | 0 | -2402.9 | -8250.96 | 电压达到截止条件;工步结束;
2 | 953 | 静置 | 2023-09-22 21:53:46.626 | 5 | 0002:37:43.300 | 0000:00:00.000 | 2999.9 | 5201.8 | 0 | 0 | 0 | 0 | [静置](5)工步开始;
2 | 954 | 静置 | 2023-09-22 21:53:56.527 | 5 | 0002:37:53.300 | 0000:00:10.000 | 3273 | 0 | 0 | 0 | 0 | 0
2 | 955 | 静置 | 2023-09-22 21:54:06.526 | 5 | 0002:38:03.300 | 0000:00:20.000 | 3309.5 | 0 | 0 | 0 | 0 | 0
2 | 956 | 静置 | 2023-09-22 21:54:16.526 | 5 | 0002:38:13.300 | 0000:00:30.000 | 3339.6 | 0 | 0 | 0 | 0 | 0
2 | 957 | 静置 | 2023-09-22 21:54:26.527 | 5 | 0002:38:23.300 | 0000:00:40.000 | 3356.5 | 0 | 0 | 0 | 0 | 0
2 | 958 | 静置 | 2023-09-22 21:54:36.527 | 5 | 0002:38:33.300 | 0000:00:50.000 | 3370.9 | 0 | 0 | 0 | 0 | 0
2 | 959 | 静置 | 2023-09-22 21:54:46.527 | 5 | 0002:38:43.300 | 0000:01:00.000 | 3379.9 | 0 | 0 | 0 | 0 | 0
2 | 960 | 静置 | 2023-09-22 21:54:56.526 | 5 | 0002:38:53.300 | 0000:01:10.000 | 3387.7 | 0 | 0 | 0 | 0 | 0
2 | 961 | 静置 | 2023-09-22 21:55:06.527 | 5 | 0002:39:03.300 | 0000:01:20.000 | 3394.3 | 0 | 0 | 0 | 0 | 0
2 | 962 | 静置 | 2023-09-22 21:55:16.527 | 5 | 0002:39:13.300 | 0000:01:30.000 | 3399.5 | 0 | 0 | 0 | 0 | 0
2 | 963 | 静置 | 2023-09-22 21:55:26.526 | 5 | 0002:39:23.300 | 0000:01:40.000 | 3403.3 | 0 | 0 | 0 | 0 | 0
2 | 964 | 静置 | 2023-09-22 21:55:36.526 | 5 | 0002:39:33.300 | 0000:01:50.000 | 3407 | 0 | 0 | 0 | 0 | 0
2 | 965 | 静置 | 2023-09-22 21:55:46.527 | 5 | 0002:39:43.300 | 0000:02:00.000 | 3409.6 | 0 | 0 | 0 | 0 | 0
2 | 966 | 静置 | 2023-09-22 21:55:56.526 | 5 | 0002:39:53.300 | 0000:02:10.000 | 3412.4 | 0 | 0 | 0 | 0 | 0
2 | 967 | 静置 | 2023-09-22 21:56:06.526 | 5 | 0002:40:03.300 | 0000:02:20.000 | 3414.9 | 0 | 0 | 0 | 0 | 0
2 | 968 | 静置 | 2023-09-22 21:56:16.528 | 5 | 0002:40:13.300 | 0000:02:30.000 | 3416.9 | 0 | 0 | 0 | 0 | 0
2 | 969 | 静置 | 2023-09-22 21:56:26.526 | 5 | 0002:40:23.300 | 0000:02:40.000 | 3418.1 | 0 | 0 | 0 | 0 | 0
2 | 970 | 静置 | 2023-09-22 21:56:36.526 | 5 | 0002:40:33.300 | 0000:02:50.000 | 3420 | 0 | 0 | 0 | 0 | 0
2 | 971 | 静置 | 2023-09-22 21:56:46.526 | 5 | 0002:40:43.300 | 0000:03:00.000 | 3421.5 | 0 | 0 | 0 | 0 | 0
2 | 972 | 静置 | 2023-09-22 21:56:56.526 | 5 | 0002:40:53.300 | 0000:03:10.000 | 3423 | 0 | 0 | 0 | 0 | 0
2 | 973 | 静置 | 2023-09-22 21:57:06.527 | 5 | 0002:41:03.300 | 0000:03:20.000 | 3424.1 | 0 | 0 | 0 | 0 | 0
2 | 974 | 静置 | 2023-09-22 21:57:16.526 | 5 | 0002:41:13.300 | 0000:03:30.000 | 3424.8 | 0 | 0 | 0 | 0 | 0
2 | 975 | 静置 | 2023-09-22 21:57:26.526 | 5 | 0002:41:23.300 | 0000:03:40.000 | 3426.5 | 0 | 0 | 0 | 0 | 0
2 | 976 | 静置 | 2023-09-22 21:57:36.527 | 5 | 0002:41:33.300 | 0000:03:50.000 | 3427.2 | 0 | 0 | 0 | 0 | 0
2 | 977 | 静置 | 2023-09-22 21:57:46.526 | 5 | 0002:41:43.300 | 0000:04:00.000 | 3427.8 | 0 | 0 | 0 | 0 | 0
2 | 978 | 静置 | 2023-09-22 21:57:56.526 | 5 | 0002:41:53.300 | 0000:04:10.000 | 3428.8 | 0 | 0 | 0 | 0 | 0
2 | 979 | 静置 | 2023-09-22 21:58:06.526 | 5 | 0002:42:03.300 | 0000:04:20.000 | 3429.7 | 0 | 0 | 0 | 0 | 0
2 | 980 | 静置 | 2023-09-22 21:58:16.527 | 5 | 0002:42:13.300 | 0000:04:30.000 | 3430.4 | 0 | 0 | 0 | 0 | 0
2 | 981 | 静置 | 2023-09-22 21:58:26.527 | 5 | 0002:42:23.300 | 0000:04:40.000 | 3431 | 0 | 0 | 0 | 0 | 0
2 | 982 | 静置 | 2023-09-22 21:58:36.526 | 5 | 0002:42:33.300 | 0000:04:50.000 | 3432 | 0 | 0 | 0 | 0 | 0
2 | 983 | 静置 | 2023-09-22 21:58:46.527 | 5 | 0002:42:43.300 | 0000:05:00.000 | 3432.4 | 0 | 0 | 0 | 0 | 0 | 时间达到截止条件;工步结束;
| 984 | 工序完成 | 2023-09-22 21:58:47.139 | 0 | 0002:42:43.300 | 0000:05:00.000 | 3432.4 | 0 | 0 | 0 | 0 | 0 | 工序完成;