## 样品信息
通道号 | 1_1_3
数据创建时间 | 2023/9/22 19:14:16
条码

## 循环统计
循环 | 数据序号 | 时间 | 充电时间 | 放电时间 | 充电容量 | 放电容量 | 充电能量 | 放电能量 | 放电中值电压 | 开路电压 | 终止电压 | 放电平台容量 | 充放电效率(%) | 容量衰减率(%) | 容量保持率(%) | 放电平台容量比率(%)
1 | 1 | 0000:29:00.700 | 0000:00:00.000 | 0000:29:00.700 | 0 | -2513 | 0 | -8559.32 | 3364.8 | 4176 | 2746.5 | -604.95 |  | 0 | 100 | 24.073
2 | 177 | 0002:18:24.100 | 0001:40:29.800 | 0000:27:54.300 | 2518.87 | -2416.94 | 9832.13 | -8288.9 | 3379.9 | 4193.9 | 2999.9 | -619.27 | 95.953 | -3.823 | 96.177 | 25.622

## 工序信息
工步号 | 工步名称 | 参数名1 | 参数值1 | 参数名2 | 参数值2 | 参数名3 | 参数值3 | 截止条件 | 运算符 | 运算值 | 与或关系 | 动作
1 | 恒流放电 | 电压 | 2750 | 电流 | 5200 |  |  | 电压 | <= | 2750 | 或 | 下一步
2 | CC-CV充电 | 电压 | 4200 | 电流 | 2600 |  |  | 电流 | <= | 52 | 或 | 下一步
[8 empty] | 时间(hhhh:mm:ss) | >= | 0002:00:00 | 或 | 下一步
3 | 静置 | [6 empty] | 时间(hhhh:mm:ss) | >= | 0000:05:00 | 或 | 下一步
4 | 恒流放电 | 电压 | 3000 | 电流 | 5200 |  |  | 电压 | <= | 3000 | 或 | 下一步
[8 empty] | 时间(hhhh:mm:ss) | >= | 0001:30:00 | 或 | 下一步
5 | 静置 | [6 empty] | 时间(hhhh:mm:ss) | >= | 0000:05:00 | 或 | 下一步
起始工步 | 1
记录间隔(秒) | 10
电池反接保护 | 开路电压<= | 0 | 动作 | 保护
开压超限保护 | 开路电压>= | 4300 | 动作 | 保护
电流上限保护 | 工作电流>= | 5300 | 动作 | 保护
电压上限保护 | 工作电压>= | 4300 | 动作 | 保护
电压下限保护 | 工作电压<= | 2650 | 动作 | 保护
容量上限保护 | 工步容量>= | 2700 | 动作 | 保护
电压(单位) | mV
电流(单位) | mA
容量(单位) | mAh
能量(单位) | mWh

## 详细数据1
循环 | 数据序号 | 工步类型 | 时间 | 工步号 | 工序时间 | 工步时间 | 电压(mV) | 电流(mA) | 温度(℃) | 直流内阻(Ω) | 容量(mAh) | 能量(mWh) | 事件
1 | 1 | 恒流放电 | 2023-09-22 19:14:16.127 | 1 | 0000:00:00.000 | 0000:00:00.000 | 4176 | 0 | 0 | 0 | 0 | 0 | [恒流放电](1)工步开始;
1 | 2 | 恒流放电 | 2023-09-22 19:14:26.026 | 1 | 0000:00:10.000 | 0000:00:10.000 | 3948.8 | -5199.6 | 0 | 0 | -12.64 | -50.14
1 | 3 | 恒流放电 | 2023-09-22 19:14:36.026 | 1 | 0000:00:20.000 | 0000:00:20.000 | 3925.2 | -5200 | 0 | 0 | -27.08 | -107.01
1 | 4 | 恒流放电 | 2023-09-22 19:14:46.026 | 1 | 0000:00:30.000 | 0000:00:30.000 | 3908.2 | -5200.4 | 0 | 0 | -41.53 | -163.58
1 | 5 | 恒流放电 | 2023-09-22 19:14:56.026 | 1 | 0000:00:40.000 | 0000:00:40.000 | 3892.4 | -5200.6 | 0 | 0 | -55.97 | -219.93
1 | 6 | 恒流放电 | 2023-09-22 19:15:06.027 | 1 | 0000:00:50.000 | 0000:00:50.000 | 3878.1 | -5200.6 | 0 | 0 | -70.42 | -276.06
1 | 7 | 恒流放电 | 2023-09-22 19:15:16.026 | 1 | 0000:01:00.000 | 0000:01:00.000 | 3867.2 | -5200.6 | 0 | 0 | -84.86 | -332.01
1 | 8 | 恒流放电 | 2023-09-22 19:15:26.027 | 1 | 0000:01:10.000 | 0000:01:10.000 | 3856.4 | -5201 | 0 | 0 | -99.31 | -387.8
1 | 9 | 恒流放电 | 2023-09-22 19:15:36.026 | 1 | 0000:01:20.000 | 0000:01:20.000 | 3845.8 | -5200.8 | 0 | 0 | -113.76 | -443.44
1 | 10 | 恒流放电 | 2023-09-22 19:15:46.027 | 1 | 0000:01:30.000 | 0000:01:30.000 | 3836.7 | -5200.6 | 0 | 0 | -128.2 | -498.94
1 | 11 | 恒流放电 | 2023-09-22 19:15:56.027 | 1 | 0000:01:40.000 | 0000:01:40.000 | 3828.9 | -5201 | 0 | 0 | -142.65 | -554.3
1 | 12 | 恒流放电 | 2023-09-22 19:16:06.027 | 1 | 0000:01:50.000 | 0000:01:50.000 | 3819.3 | -5201 | 0 | 0 | -157.1 | -609.55
1 | 13 | 恒流放电 | 2023-09-22 19:16:16.026 | 1 | 0000:02:00.000 | 0000:02:00.000 | 3811.9 | -5200.6 | 0 | 0 | -171.54 | -664.68
1 | 14 | 恒流放电 | 2023-09-22 19:16:26.026 | 1 | 0000:02:10.000 | 0000:02:10.000 | 3803.7 | -5200.8 | 0 | 0 | -185.99 | -719.69
1 | 15 | 恒流放电 | 2023-09-22 19:16:36.026 | 1 | 0000:02:20.000 | 0000:02:20.000 | 3796.5 | -5200.4 | 0 | 0 | -200.44 | -774.6
1 | 16 | 恒流放电 | 2023-09-22 19:16:46.026 | 1 | 0000:02:30.000 | 0000:02:30.000 | 3789.8 | -5200.8 | 0 | 0 | -214.88 | -829.4
1 | 17 | 恒流放电 | 2023-09-22 19:16:56.036 | 1 | 0000:02:40.000 | 0000:02:40.000 | 3782.1 | -5200.8 | 0 | 0 | -229.33 | -884.09
1 | 18 | 恒流放电 | 2023-09-22 19:17:06.027 | 1 | 0000:02:50.000 | 0000:02:50.000 | 3775.5 | -5201.1 | 0 | 0 | -243.78 | -938.68
1 | 19 | 恒流放电 | 2023-09-22 19:17:16.026 | 1 | 0000:03:00.000 | 0000:03:00.000 | 3767.9 | -5200.6 | 0 | 0 | -258.22 | -993.17
1 | 20 | 恒流放电 | 2023-09-22 19:17:26.027 | 1 | 0000:03:10.000 | 0000:03:10.000 | 3761.3 | -5201 | 0 | 0 | -272.67 | -1047.56
1 | 21 | 恒流放电 | 2023-09-22 19:17:36.027 | 1 | 0000:03:20.000 | 0000:03:20.000 | 3753.8 | -5200.6 | 0 | 0 | -287.12 | -1101.84
1 | 22 | 恒流放电 | 2023-09-22 19:17:46.026 | 1 | 0000:03:30.000 | 0000:03:30.000 | 3747.1 | -5200.8 | 0 | 0 | -301.56 | -1156.03
1 | 23 | 恒流放电 | 2023-09-22 19:17:56.026 | 1 | 0000:03:40.000 | 0000:03:40.000 | 3740.3 | -5200.6 | 0 | 0 | -316.01 | -1210.11
1 | 24 | 恒流放电 | 2023-09-22 19:18:06.027 | 1 | 0000:03:50.000 | 0000:03:50.000 | 3733.7 | -5201.1 | 0 | 0 | -330.46 | -1264.1
1 | 25 | 恒流放电 | 2023-09-22 19:18:16.027 | 1 | 0000:04:00.000 | 0000:04:00.000 | 3726.1 | -5201.3 | 0 | 0 | -344.91 | -1317.98
1 | 26 | 恒流放电 | 2023-09-22 19:18:26.026 | 1 | 0000:04:10.000 | 0000:04:10.000 | 3719.2 | -5201.5 | 0 | 0 | -359.35 | -1371.76
1 | 27 | 恒流放电 | 2023-09-22 19:18:36.027 | 1 | 0000:04:20.000 | 0000:04:20.000 | 3711.5 | -5200.8 | 0 | 0 | -373.8 | -1425.44
1 | 28 | 恒流放电 | 2023-09-22 19:18:46.037 | 1 | 0000:04:30.000 | 0000:04:30.000 | 3705 | -5201.1 | 0 | 0 | -388.25 | -1479.02
1 | 29 | 恒流放电 | 2023-09-22 19:18:56.035 | 1 | 0000:04:40.000 | 0000:04:40.000 | 3698.8 | -5201.1 | 0 | 0 | -402.7 | -1532.5
1 | 30 | 恒流放电 | 2023-09-22 19:19:06.035 | 1 | 0000:04:50.000 | 0000:04:50.000 | 3691.4 | -5201.1 | 0 | 0 | -417.14 | -1585.88
1 | 31 | 恒流放电 | 2023-09-22 19:19:16.034 | 1 | 0000:05:00.000 | 0000:05:00.000 | 3683.8 | -5201.3 | 0 | 0 | -431.59 | -1639.15
1 | 32 | 恒流放电 | 2023-09-22 19:19:26.029 | 1 | 0000:05:10.000 | 0000:05:10.000 | 3677.4 | -5201 | 0 | 0 | -446.04 | -1692.33
1 | 33 | 恒流放电 | 2023-09-22 19:19:36.037 | 1 | 0000:05:20.000 | 0000:05:20.000 | 3669.9 | -5200.8 | 0 | 0 | -460.48 | -1745.41
1 | 34 | 恒流放电 | 2023-09-22 19:19:46.026 | 1 | 0000:05:30.000 | 0000:05:30.000 | 3662.7 | -5201 | 0 | 0 | -474.93 | -1798.39
1 | 35 | 恒流放电 | 2023-09-22 19:19:56.026 | 1 | 0000:05:40.000 | 0000:05:40.000 | 3656.1 | -5200.6 | 0 | 0 | -489.38 | -1851.26
1 | 36 | 恒流放电 | 2023-09-22 19:20:06.026 | 1 | 0000:05:50.000 | 0000:05:50.000 | 3650 | -5201.1 | 0 | 0 | -503.82 | -1904.04
1 | 37 | 恒流放电 | 2023-09-22 19:20:16.026 | 1 | 0000:06:00.000 | 0000:06:00.000 | 3642.3 | -5201 | 0 | 0 | -518.27 | -1956.71
1 | 38 | 恒流放电 | 2023-09-22 19:20:26.027 | 1 | 0000:06:10.000 | 0000:06:10.000 | 3635.7 | -5201.1 | 0 | 0 | -532.72 | -2009.29
1 | 39 | 恒流放电 | 2023-09-22 19:20:36.026 | 1 | 0000:06:20.000 | 0000:06:20.000 | 3629.4 | -5201 | 0 | 0 | -547.16 | -2061.77
1 | 40 | 恒流放电 | 2023-09-22 19:20:46.027 | 1 | 0000:06:30.000 | 0000:06:30.000 | 3622.5 | -5201 | 0 | 0 | -561.61 | -2114.16
1 | 41 | 恒流放电 | 2023-09-22 19:20:56.026 | 1 | 0000:06:40.000 | 0000:06:40.000 | 3616 | -5201.5 | 0 | 0 | -576.06 | -2166.45
1 | 42 | 恒流放电 | 2023-09-22 19:21:06.026 | 1 | 0000:06:50.000 | 0000:06:50.000 | 3608.5 | -5201.3 | 0 | 0 | -590.51 | -2218.64
1 | 43 | 恒流放电 | 2023-09-22 19:21:16.027 | 1 | 0000:07:00.000 | 0000:07:00.000 | 3602.4 | -5201 | 0 | 0 | -604.95 | -2270.74
1 | 44 | 恒流放电 | 2023-09-22 19:21:26.038 | 1 | 0000:07:10.000 | 0000:07:10.000 | 3595.4 | -5201 | 0 | 0 | -619.4 | -2322.74
1 | 45 | 恒流放电 | 2023-09-22 19:21:36.038 | 1 | 0000:07:20.000 | 0000:07:20.000 | 3589.4 | -5201 | 0 | 0 | -633.85 | -2374.64
1 | 46 | 恒流放电 | 2023-09-22 19:21:46.034 | 1 | 0000:07:30.000 | 0000:07:30.000 | 3582.7 | -5200.8 | 0 | 0 | -648.3 | -2426.45
1 | 47 | 恒流放电 | 2023-09-22 19:21:56.035 | 1 | 0000:07:40.000 | 0000:07:40.000 | 3576.3 | -5200.8 | 0 | 0 | -662.74 | -2478.16
1 | 48 | 恒流放电 | 2023-09-22 19:22:06.037 | 1 | 0000:07:50.000 | 0000:07:50.000 | 3569.8 | -5201.1 | 0 | 0 | -677.19 | -2529.79
1 | 49 | 恒流放电 | 2023-09-22 19:22:16.028 | 1 | 0000:08:00.000 | 0000:08:00.000 | 3563 | -5200.8 | 0 | 0 | -691.64 | -2581.31
1 | 50 | 恒流放电 | 2023-09-22 19:22:26.036 | 1 | 0000:08:10.000 | 0000:08:10.000 | 3557.3 | -5200.4 | 0 | 0 | -706.08 | -2632.75
1 | 51 | 恒流放电 | 2023-09-22 19:22:36.035 | 1 | 0000:08:20.000 | 0000:08:20.000 | 3550.7 | -5201.3 | 0 | 0 | -720.53 | -2684.09
1 | 52 | 恒流放电 | 2023-09-22 19:22:46.026 | 1 | 0000:08:30.000 | 0000:08:30.000 | 3544.2 | -5201.1 | 0 | 0 | -734.98 | -2735.34
1 | 53 | 恒流放电 | 2023-09-22 19:22:56.028 | 1 | 0000:08:40.000 | 0000:08:40.000 | 3538.5 | -5200.8 | 0 | 0 | -749.43 | -2786.5
1 | 54 | 恒流放电 | 2023-09-22 19:23:06.038 | 1 | 0000:08:50.000 | 0000:08:50.000 | 3532.1 | -5201.3 | 0 | 0 | -763.87 | -2837.58
1 | 55 | 恒流放电 | 2023-09-22 19:23:16.036 | 1 | 0000:09:00.000 | 0000:09:00.000 | 3525.7 | -5201.5 | 0 | 0 | -778.32 | -2888.56
1 | 56 | 恒流放电 | 2023-09-22 19:23:26.036 | 1 | 0000:09:10.000 | 0000:09:10.000 | 3519.5 | -5201 | 0 | 0 | -792.77 | -2939.45
1 | 57 | 恒流放电 | 2023-09-22 19:23:36.033 | 1 | 0000:09:20.000 | 0000:09:20.000 | 3514.1 | -5201.1 | 0 | 0 | -807.21 | -2990.26
1 | 58 | 恒流放电 | 2023-09-22 19:23:46.035 | 1 | 0000:09:30.000 | 0000:09:30.000 | 3508.6 | -5200.4 | 0 | 0 | -821.66 | -3040.98
1 | 59 | 恒流放电 | 2023-09-22 19:23:56.027 | 1 | 0000:09:40.000 | 0000:09:40.000 | 3502.5 | -5200.8 | 0 | 0 | -836.11 | -3091.62
1 | 60 | 恒流放电 | 2023-09-22 19:24:06.036 | 1 | 0000:09:50.000 | 0000:09:50.000 | 3496.4 | -5201.1 | 0 | 0 | -850.56 | -3142.17
1 | 61 | 恒流放电 | 2023-09-22 19:24:16.036 | 1 | 0000:10:00.000 | 0000:10:00.000 | 3490.4 | -5200.4 | 0 | 0 | -865 | -3192.64
1 | 62 | 恒流放电 | 2023-09-22 19:24:26.032 | 1 | 0000:10:10.000 | 0000:10:10.000 | 3484.6 | -5201.7 | 0 | 0 | -879.45 | -3243.03
1 | 63 | 恒流放电 | 2023-09-22 19:24:36.034 | 1 | 0000:10:20.000 | 0000:10:20.000 | 3478.8 | -5201 | 0 | 0 | -893.9 | -3293.33
1 | 64 | 恒流放电 | 2023-09-22 19:24:46.038 | 1 | 0000:10:30.000 | 0000:10:30.000 | 3473.1 | -5201 | 0 | 0 | -908.35 | -3343.56
1 | 65 | 恒流放电 | 2023-09-22 19:24:56.035 | 1 | 0000:10:40.000 | 0000:10:40.000 | 3468.2 | -5200.8 | 0 | 0 | -922.79 | -3393.7
1 | 66 | 恒流放电 | 2023-09-22 19:25:06.026 | 1 | 0000:10:50.000 | 0000:10:50.000 | 3462.7 | -5200.8 | 0 | 0 | -937.24 | -3443.76
1 | 67 | 恒流放电 | 2023-09-22 19:25:16.035 | 1 | 0000:11:00.000 | 0000:11:00.000 | 3457.5 | -5201.3 | 0 | 0 | -951.69 | -3493.75
1 | 68 | 恒流放电 | 2023-09-22 19:25:26.038 | 1 | 0000:11:10.000 | 0000:11:10.000 | 3452.3 | -5201.1 | 0 | 0 | -966.13 | -3543.67
1 | 69 | 恒流放电 | 2023-09-22 19:25:36.026 | 1 | 0000:11:20.000 | 0000:11:20.000 | 3447.3 | -5201.1 | 0 | 0 | -980.58 | -3593.51
1 | 70 | 恒流放电 | 2023-09-22 19:25:46.041 | 1 | 0000:11:30.000 | 0000:11:30.000 | 3442.5 | -5200.4 | 0 | 0 | -995.03 | -3643.27
1 | 71 | 恒流放电 | 2023-09-22 19:25:56.041 | 1 | 0000:11:40.000 | 0000:11:40.000 | 3436.7 | -5201 | 0 | 0 | -1009.48 | -3692.97
1 | 72 | 恒流放电 | 2023-09-22 19:26:06.027 | 1 | 0000:11:50.000 | 0000:11:50.000 | 3432.1 | -5201.1 | 0 | 0 | -1023.92 | -3742.59
1 | 73 | 恒流放电 | 2023-09-22 19:26:16.028 | 1 | 0000:12:00.000 | 0000:12:00.000 | 3427.9 | -5200.8 | 0 | 0 | -1038.37 | -3792.14
1 | 74 | 恒流放电 | 2023-09-22 19:26:26.028 | 1 | 0000:12:10.000 | 0000:12:10.000 | 3423.1 | -5200.8 | 0 | 0 | -1052.82 | -3841.62
1 | 75 | 恒流放电 | 2023-09-22 19:26:36.041 | 1 | 0000:12:20.000 | 0000:12:20.000 | 3418.4 | -5201.3 | 0 | 0 | -1067.26 | -3891.04
1 | 76 | 恒流放电 | 2023-09-22 19:26:46.028 | 1 | 0000:12:30.000 | 0000:12:30.000 | 3413.8 | -5201.7 | 0 | 0 | -1081.71 | -3940.4
1 | 77 | 恒流放电 | 2023-09-22 19:26:56.033 | 1 | 0000:12:40.000 | 0000:12:40.000 | 3409.9 | -5201.3 | 0 | 0 | -1096.16 | -3989.69
1 | 78 | 恒流放电 | 2023-09-22 19:27:06.035 | 1 | 0000:12:50.000 | 0000:12:50.000 | 3405.4 | -5200.6 | 0 | 0 | -1110.61 | -4038.92
1 | 79 | 恒流放电 | 2023-09-22 19:27:16.030 | 1 | 0000:13:00.000 | 0000:13:00.000 | 3400.9 | -5201.9 | 0 | 0 | -1125.05 | -4088.08
1 | 80 | 恒流放电 | 2023-09-22 19:27:26.040 | 1 | 0000:13:10.000 | 0000:13:10.000 | 3397 | -5201 | 0 | 0 | -1139.5 | -4137.19
1 | 81 | 恒流放电 | 2023-09-22 19:27:36.034 | 1 | 0000:13:20.000 | 0000:13:20.000 | 3392.8 | -5201.1 | 0 | 0 | -1153.95 | -4186.24
1 | 82 | 恒流放电 | 2023-09-22 19:27:46.031 | 1 | 0000:13:30.000 | 0000:13:30.000 | 3389 | -5200.8 | 0 | 0 | -1168.4 | -4235.23
1 | 83 | 恒流放电 | 2023-09-22 19:27:56.037 | 1 | 0000:13:40.000 | 0000:13:40.000 | 3384.9 | -5201.1 | 0 | 0 | -1182.84 | -4284.16
1 | 84 | 恒流放电 | 2023-09-22 19:28:06.032 | 1 | 0000:13:50.000 | 0000:13:50.000 | 3381.3 | -5201.1 | 0 | 0 | -1197.29 | -4333.03
1 | 85 | 恒流放电 | 2023-09-22 19:28:16.027 | 1 | 0000:14:00.000 | 0000:14:00.000 | 3377.1 | -5201.3 | 0 | 0 | -1211.74 | -4381.86
1 | 86 | 恒流放电 | 2023-09-22 19:28:26.030 | 1 | 0000:14:10.000 | 0000:14:10.000 | 3374.1 | -5200.8 | 0 | 0 | -1226.19 | -4430.63
1 | 87 | 恒流放电 | 2023-09-22 19:28:36.033 | 1 | 0000:14:20.000 | 0000:14:20.000 | 3370.1 | -5200.6 | 0 | 0 | -1240.63 | -4479.34
1 | 88 | 恒流放电 | 2023-09-22 19:28:46.033 | 1 | 0000:14:30.000 | 0000:14:30.000 | 3366.8 | -5201 | 0 | 0 | -1255.08 | -4528
1 | 89 | 恒流放电 | 2023-09-22 19:28:56.037 | 1 | 0000:14:40.000 | 0000:14:40.000 | 3362.8 | -5201.3 | 0 | 0 | -1269.53 | -4576.61
1 | 90 | 恒流放电 | 2023-09-22 19:29:06.027 | 1 | 0000:14:50.000 | 0000:14:50.000 | 3359.7 | -5201.1 | 0 | 0 | -1283.97 | -4625.17
1 | 91 | 恒流放电 | 2023-09-22 19:29:16.040 | 1 | 0000:15:00.000 | 0000:15:00.000 | 3356.1 | -5201 | 0 | 0 | -1298.42 | -4673.68
1 | 92 | 恒流放电 | 2023-09-22 19:29:26.032 | 1 | 0000:15:10.000 | 0000:15:10.000 | 3353 | -5200.8 | 0 | 0 | -1312.87 | -4722.14
1 | 93 | 恒流放电 | 2023-09-22 19:29:36.034 | 1 | 0000:15:20.000 | 0000:15:20.000 | 3349.5 | -5200.8 | 0 | 0 | -1327.32 | -4770.56
1 | 94 | 恒流放电 | 2023-09-22 19:29:46.029 | 1 | 0000:15:30.000 | 0000:15:30.000 | 3346.6 | -5201 | 0 | 0 | -1341.76 | -4818.92
1 | 95 | 恒流放电 | 2023-09-22 19:29:56.030 | 1 | 0000:15:40.000 | 0000:15:40.000 | 3342.7 | -5200.8 | 0 | 0 | -1356.21 | -4867.24
1 | 96 | 恒流放电 | 2023-09-22 19:30:06.032 | 1 | 0000:15:50.000 | 0000:15:50.000 | 3339.7 | -5201.3 | 0 | 0 | -1370.66 | -4915.51
1 | 97 | 恒流放电 | 2023-09-22 19:30:16.039 | 1 | 0000:16:00.000 | 0000:16:00.000 | 3336.3 | -5201.1 | 0 | 0 | -1385.1 | -4963.73
1 | 98 | 恒流放电 | 2023-09-22 19:30:26.030 | 1 | 0000:16:10.000 | 0000:16:10.000 | 3332.9 | -5201.5 | 0 | 0 | -1399.55 | -5011.91
1 | 99 | 恒流放电 | 2023-09-22 19:30:36.032 | 1 | 0000:16:20.000 | 0000:16:20.000 | 3329.9 | -5201 | 0 | 0 | -1414 | -5060.04
1 | 100 | 恒流放电 | 2023-09-22 19:30:46.035 | 1 | 0000:16:30.000 | 0000:16:30.000 | 3327.3 | -5200.2 | 0 | 0 | -1428.45 | -5108.13
1 | 101 | 恒流放电 | 2023-09-22 19:30:56.030 | 1 | 0000:16:40.000 | 0000:16:40.000 | 3323.6 | -5201 | 0 | 0 | -1442.89 | -5156.18
1 | 102 | 恒流放电 | 2023-09-22 19:31:06.027 | 1 | 0000:16:50.000 | 0000:16:50.000 | 3321.1 | -5201.3 | 0 | 0 | -1457.34 | -5204.18
1 | 103 | 恒流放电 | 2023-09-22 19:31:16.031 | 1 | 0000:17:00.000 | 0000:17:00.000 | 3317.6 | -5200.8 | 0 | 0 | -1471.79 | -5252.13
1 | 104 | 恒流放电 | 2023-09-22 19:31:26.039 | 1 | 0000:17:10.000 | 0000:17:10.000 | 3315 | -5200.4 | 0 | 0 | -1486.24 | -5300.04
1 | 105 | 恒流放电 | 2023-09-22 19:31:36.037 | 1 | 0000:17:20.000 | 0000:17:20.000 | 3312 | -5200.6 | 0 | 0 | -1500.68 | -5347.91
1 | 106 | 恒流放电 | 2023-09-22 19:31:46.031 | 1 | 0000:17:30.000 | 0000:17:30.000 | 3308.9 | -5201 | 0 | 0 | -1515.13 | -5395.73
1 | 107 | 恒流放电 | 2023-09-22 19:31:56.031 | 1 | 0000:17:40.000 | 0000:17:40.000 | 3306.1 | -5201.5 | 0 | 0 | -1529.58 | -5443.51
1 | 108 | 恒流放电 | 2023-09-22 19:32:06.036 | 1 | 0000:17:50.000 | 0000:17:50.000 | 3303.1 | -5201.3 | 0 | 0 | -1544.03 | -5491.25
1 | 109 | 恒流放电 | 2023-09-22 19:32:16.033 | 1 | 0000:18:00.000 | 0000:18:00.000 | 3299.8 | -5200.8 | 0 | 0 | -1558.47 | -5538.95
1 | 110 | 恒流放电 | 2023-09-22 19:32:26.035 | 1 | 0000:18:10.000 | 0000:18:10.000 | 3296.7 | -5201 | 0 | 0 | -1572.92 | -5586.6
1 | 111 | 恒流放电 | 2023-09-22 19:32:36.030 | 1 | 0000:18:20.000 | 0000:18:20.000 | 3293.9 | -5201 | 0 | 0 | -1587.37 | -5634.21
1 | 112 | 恒流放电 | 2023-09-22 19:32:46.030 | 1 | 0000:18:30.000 | 0000:18:30.000 | 3290.9 | -5201 | 0 | 0 | -1601.81 | -5681.77
1 | 113 | 恒流放电 | 2023-09-22 19:32:56.026 | 1 | 0000:18:40.000 | 0000:18:40.000 | 3287.8 | -5200.8 | 0 | 0 | -1616.26 | -5729.3
1 | 114 | 恒流放电 | 2023-09-22 19:33:06.030 | 1 | 0000:18:50.000 | 0000:18:50.000 | 3285.2 | -5200.8 | 0 | 0 | -1630.71 | -5776.78
1 | 115 | 恒流放电 | 2023-09-22 19:33:16.038 | 1 | 0000:19:00.000 | 0000:19:00.000 | 3282.1 | -5200.4 | 0 | 0 | -1645.15 | -5824.21
1 | 116 | 恒流放电 | 2023-09-22 19:33:26.033 | 1 | 0000:19:10.000 | 0000:19:10.000 | 3278.9 | -5200.8 | 0 | 0 | -1659.6 | -5871.61
1 | 117 | 恒流放电 | 2023-09-22 19:33:36.036 | 1 | 0000:19:20.000 | 0000:19:20.000 | 3276 | -5201.5 | 0 | 0 | -1674.05 | -5918.96
1 | 118 | 恒流放电 | 2023-09-22 19:33:46.029 | 1 | 0000:19:30.000 | 0000:19:30.000 | 3273 | -5200.6 | 0 | 0 | -1688.5 | -5966.26
1 | 119 | 恒流放电 | 2023-09-22 19:33:56.027 | 1 | 0000:19:40.000 | 0000:19:40.000 | 3270.1 | -5201 | 0 | 0 | -1702.94 | -6013.52
1 | 120 | 恒流放电 | 2023-09-22 19:34:06.027 | 1 | 0000:19:50.000 | 0000:19:50.000 | 3266.8 | -5200.4 | 0 | 0 | -1717.39 | -6060.74
1 | 121 | 恒流放电 | 2023-09-22 19:34:16.029 | 1 | 0000:20:00.000 | 0000:20:00.000 | 3263.6 | -5200.6 | 0 | 0 | -1731.84 | -6107.92
1 | 122 | 恒流放电 | 2023-09-22 19:34:26.040 | 1 | 0000:20:10.000 | 0000:20:10.000 | 3260.4 | -5200.2 | 0 | 0 | -1746.28 | -6155.05
1 | 123 | 恒流放电 | 2023-09-22 19:34:36.035 | 1 | 0000:20:20.000 | 0000:20:20.000 | 3257.6 | -5201 | 0 | 0 | -1760.73 | -6202.13
1 | 124 | 恒流放电 | 2023-09-22 19:34:46.031 | 1 | 0000:20:30.000 | 0000:20:30.000 | 3254.7 | -5201.3 | 0 | 0 | -1775.18 | -6249.18
1 | 125 | 恒流放电 | 2023-09-22 19:34:56.027 | 1 | 0000:20:40.000 | 0000:20:40.000 | 3251.9 | -5201 | 0 | 0 | -1789.63 | -6296.17
1 | 126 | 恒流放电 | 2023-09-22 19:35:06.039 | 1 | 0000:20:50.000 | 0000:20:50.000 | 3248.1 | -5201.1 | 0 | 0 | -1804.07 | -6343.13
1 | 127 | 恒流放电 | 2023-09-22 19:35:16.034 | 1 | 0000:21:00.000 | 0000:21:00.000 | 3245.3 | -5200.2 | 0 | 0 | -1818.52 | -6390.04
1 | 128 | 恒流放电 | 2023-09-22 19:35:26.040 | 1 | 0000:21:10.000 | 0000:21:10.000 | 3242 | -5201.7 | 0 | 0 | -1832.97 | -6436.9
1 | 129 | 恒流放电 | 2023-09-22 19:35:36.032 | 1 | 0000:21:20.000 | 0000:21:20.000 | 3238.9 | -5201 | 0 | 0 | -1847.42 | -6483.72
1 | 130 | 恒流放电 | 2023-09-22 19:35:46.041 | 1 | 0000:21:30.000 | 0000:21:30.000 | 3235.9 | -5201.1 | 0 | 0 | -1861.86 | -6530.49
1 | 131 | 恒流放电 | 2023-09-22 19:35:56.032 | 1 | 0000:21:40.000 | 0000:21:40.000 | 3232.6 | -5201.1 | 0 | 0 | -1876.31 | -6577.21
1 | 132 | 恒流放电 | 2023-09-22 19:36:06.028 | 1 | 0000:21:50.000 | 0000:21:50.000 | 3229.3 | -5200.8 | 0 | 0 | -1890.76 | -6623.89
1 | 133 | 恒流放电 | 2023-09-22 19:36:16.033 | 1 | 0000:22:00.000 | 0000:22:00.000 | 3226.1 | -5200.8 | 0 | 0 | -1905.21 | -6670.52
1 | 134 | 恒流放电 | 2023-09-22 19:36:26.038 | 1 | 0000:22:10.000 | 0000:22:10.000 | 3222.7 | -5201.1 | 0 | 0 | -1919.65 | -6717.1
1 | 135 | 恒流放电 | 2023-09-22 19:36:36.040 | 1 | 0000:22:20.000 | 0000:22:20.000 | 3219.6 | -5200.6 | 0 | 0 | -1934.1 | -6763.64
1 | 136 | 恒流放电 | 2023-09-22 19:36:46.031 | 1 | 0000:22:30.000 | 0000:22:30.000 | 3215.6 | -5201.1 | 0 | 0 | -1948.55 | -6810.12
1 | 137 | 恒流放电 | 2023-09-22 19:36:56.031 | 1 | 0000:22:40.000 | 0000:22:40.000 | 3212.7 | -5201 | 0 | 0 | -1963 | -6856.56
1 | 138 | 恒流放电 | 2023-09-22 19:37:06.029 | 1 | 0000:22:50.000 | 0000:22:50.000 | 3209 | -5201.9 | 0 | 0 | -1977.44 | -6902.94
1 | 139 | 恒流放电 | 2023-09-22 19:37:16.031 | 1 | 0000:23:00.000 | 0000:23:00.000 | 3205.7 | -5200.6 | 0 | 0 | -1991.89 | -6949.28
1 | 140 | 恒流放电 | 2023-09-22 19:37:26.027 | 1 | 0000:23:10.000 | 0000:23:10.000 | 3201.6 | -5201.5 | 0 | 0 | -2006.34 | -6995.55
1 | 141 | 恒流放电 | 2023-09-22 19:37:36.039 | 1 | 0000:23:20.000 | 0000:23:20.000 | 3197.9 | -5201.3 | 0 | 0 | -2020.78 | -7041.78
1 | 142 | 恒流放电 | 2023-09-22 19:37:46.040 | 1 | 0000:23:30.000 | 0000:23:30.000 | 3193.8 | -5201 | 0 | 0 | -2035.23 | -7087.95
1 | 143 | 恒流放电 | 2023-09-22 19:37:56.032 | 1 | 0000:23:40.000 | 0000:23:40.000 | 3189.8 | -5201.1 | 0 | 0 | -2049.68 | -7134.06
1 | 144 | 恒流放电 | 2023-09-22 19:38:06.028 | 1 | 0000:23:50.000 | 0000:23:50.000 | 3185.7 | -5201.9 | 0 | 0 | -2064.13 | -7180.12
1 | 145 | 恒流放电 | 2023-09-22 19:38:16.038 | 1 | 0000:24:00.000 | 0000:24:00.000 | 3182 | -5201.1 | 0 | 0 | -2078.57 | -7226.12
1 | 146 | 恒流放电 | 2023-09-22 19:38:26.040 | 1 | 0000:24:10.000 | 0000:24:10.000 | 3177.9 | -5201.1 | 0 | 0 | -2093.02 | -7272.06
1 | 147 | 恒流放电 | 2023-09-22 19:38:36.033 | 1 | 0000:24:20.000 | 0000:24:20.000 | 3173.7 | -5201.1 | 0 | 0 | -2107.47 | -7317.94
1 | 148 | 恒流放电 | 2023-09-22 19:38:46.038 | 1 | 0000:24:30.000 | 0000:24:30.000 | 3168.9 | -5201.3 | 0 | 0 | -2121.92 | -7363.75
1 | 149 | 恒流放电 | 2023-09-22 19:38:56.031 | 1 | 0000:24:40.000 | 0000:24:40.000 | 3164.4 | -5200.8 | 0 | 0 | -2136.36 | -7409.5
1 | 150 | 恒流放电 | 2023-09-22 19:39:06.041 | 1 | 0000:24:50.000 | 0000:24:50.000 | 3159.5 | -5201.1 | 0 | 0 | -2150.81 | -7455.19
1 | 151 | 恒流放电 | 2023-09-22 19:39:16.038 | 1 | 0000:25:00.000 | 0000:25:00.000 | 3154.7 | -5200.8 | 0 | 0 | -2165.26 | -7500.79
1 | 152 | 恒流放电 | 2023-09-22 19:39:26.034 | 1 | 0000:25:10.000 | 0000:25:10.000 | 3149.9 | -5201 | 0 | 0 | -2179.7 | -7546.34
1 | 153 | 恒流放电 | 2023-09-22 19:39:36.033 | 1 | 0000:25:20.000 | 0000:25:20.000 | 3144.1 | -5200.4 | 0 | 0 | -2194.15 | -7591.8
1 | 154 | 恒流放电 | 2023-09-22 19:39:46.029 | 1 | 0000:25:30.000 | 0000:25:30.000 | 3139.3 | -5201.3 | 0 | 0 | -2208.6 | -7637.2
1 | 155 | 恒流放电 | 2023-09-22 19:39:56.033 | 1 | 0000:25:40.000 | 0000:25:40.000 | 3133.7 | -5200.8 | 0 | 0 | -2223.05 | -7682.51
1 | 156 | 恒流放电 | 2023-09-22 19:40:06.040 | 1 | 0000:25:50.000 | 0000:25:50.000 | 3127.4 | -5201.7 | 0 | 0 | -2237.49 | -7727.74
1 | 157 | 恒流放电 | 2023-09-22 19:40:16.037 | 1 | 0000:26:00.000 | 0000:26:00.000 | 3121.8 | -5200.8 | 0 | 0 | -2251.94 | -7772.89
1 | 158 | 恒流放电 | 2023-09-22 19:40:26.030 | 1 | 0000:26:10.000 | 0000:26:10.000 | 3115.2 | -5200.8 | 0 | 0 | -2266.39 | -7817.94
1 | 159 | 恒流放电 | 2023-09-22 19:40:36.041 | 1 | 0000:26:20.000 | 0000:26:20.000 | 3109.7 | -5200.4 | 0 | 0 | -2280.84 | -7862.91
1 | 160 | 恒流放电 | 2023-09-22 19:40:46.038 | 1 | 0000:26:30.000 | 0000:26:30.000 | 3101.5 | -5201.1 | 0 | 0 | -2295.28 | -7907.76
1 | 161 | 恒流放电 | 2023-09-22 19:40:56.032 | 1 | 0000:26:40.000 | 0000:26:40.000 | 3094.1 | -5201 | 0 | 0 | -2309.73 | -7952.52
1 | 162 | 恒流放电 | 2023-09-22 19:41:06.041 | 1 | 0000:26:50.000 | 0000:26:50.000 | 3085 | -5201.3 | 0 | 0 | -2324.18 | -7997.15
1 | 163 | 恒流放电 | 2023-09-22 19:41:16.034 | 1 | 0000:27:00.000 | 0000:27:00.000 | 3076.6 | -5200.6 | 0 | 0 | -2338.62 | -8041.66
1 | 164 | 恒流放电 | 2023-09-22 19:41:26.032 | 1 | 0000:27:10.000 | 0000:27:10.000 | 3064.9 | -5201.3 | 0 | 0 | -2353.07 | -8086.03
1 | 165 | 恒流放电 | 2023-09-22 19:41:36.033 | 1 | 0000:27:20.000 | 0000:27:20.000 | 3054.3 | -5201 | 0 | 0 | -2367.52 | -8130.24
1 | 166 | 恒流放电 | 2023-09-22 19:41:46.033 | 1 | 0000:27:30.000 | 0000:27:30.000 | 3041.8 | -5201.7 | 0 | 0 | -2381.97 | -8174.28
1 | 167 | 恒流放电 | 2023-09-22 19:41:56.040 | 1 | 0000:27:40.000 | 0000:27:40.000 | 3028.2 | -5200.2 | 0 | 0 | -2396.41 | -8218.12
1 | 168 | 恒流放电 | 2023-09-22 19:42:06.040 | 1 | 0000:27:50.000 | 0000:27:50.000 | 3011.3 | -5201.1 | 0 | 0 | -2410.86 | -8261.75
1 | 169 | 恒流放电 | 2023-09-22 19:42:16.026 | 1 | 0000:28:00.000 | 0000:28:00.000 | 2993.1 | -5201.3 | 0 | 0 | -2425.31 | -8305.14
1 | 170 | 恒流放电 | 2023-09-22 19:42:26.037 | 1 | 0000:28:10.000 | 0000:28:10.000 | 2971.4 | -5201.1 | 0 | 0 | -2439.76 | -8348.22
1 | 171 | 恒流放电 | 2023-09-22 19:42:36.033 | 1 | 0000:28:20.000 | 0000:28:20.000 | 2944.7 | -5200.8 | 0 | 0 | -2454.2 | -8390.95
1 | 172 | 恒流放电 | 2023-09-22 19:42:46.038 | 1 | 0000:28:30.000 | 0000:28:30.000 | 2911.5 | -5200.6 | 0 | 0 | -2468.65 | -8433.26
1 | 173 | 恒流放电 | 2023-09-22 19:42:56.027 | 1 | 0000:28:40.000 | 0000:28:40.000 | 2871.2 | -5201.7 | 0 | 0 | -2483.1 | -8475.06
1 | 174 | 恒流放电 | 2023-09-22 19:43:06.038 | 1 | 0000:28:50.000 | 0000:28:50.000 | 2817.5 | -5201.3 | 0 | 0 | -2497.55 | -8516.21
1 | 175 | 恒流放电 | 2023-09-22 19:43:16.038 | 1 | 0000:29:00.000 | 0000:29:00.000 | 2755.2 | -5200.4 | 0 | 0 | -2511.99 | -8556.54
1 | 176 | 恒流放电 | 2023-09-22 19:43:16.731 | 1 | 0000:29:00.700 | 0000:29:00.700 | 2746.5 | -5200.6 | 0 | 0 | -2513 | -8559.32 | 电压达到截止条件;工步结束;
2 | 177 | CC-CV充电 | 2023-09-22 19:43:17.032 | 2 | 0000:29:00.700 | 0000:00:00.000 | 2746.5 | 0 | 0 | 0 | 0 | 0 | [CC-CV充电](2)工步开始;
2 | 178 | CC-CV充电 | 2023-09-22 19:43:26.934 | 2 | 0000:29:10.700 | 0000:00:10.000 | 3222.7 | 2600.4 | 0 | 0 | 8.13 | 24.88
2 | 179 | CC-CV充电 | 2023-09-22 19:43:36.935 | 2 | 0000:29:20.700 | 0000:00:20.000 | 3301.3 | 2600.4 | 0 | 0 | 15.35 | 48.46
2 | 180 | CC-CV充电 | 2023-09-22 19:43:46.929 | 2 | 0000:29:30.700 | 0000:00:30.000 | 3357.1 | 2600 | 0 | 0 | 22.57 | 72.5
2 | 181 | CC-CV充电 | 2023-09-22 19:43:56.933 | 2 | 0000:29:40.700 | 0000:00:40.000 | 3395.5 | 2600.8 | 0 | 0 | 29.79 | 96.89
2 | 182 | CC-CV充电 | 2023-09-22 19:44:06.930 | 2 | 0000:29:50.700 | 0000:00:50.000 | 3426.1 | 2599.8 | 0 | 0 | 37.02 | 121.54
2 | 183 | CC-CV充电 | 2023-09-22 19:44:16.939 | 2 | 0000:30:00.700 | 0000:01:00.000 | 3457 | 2600 | 0 | 0 | 44.24 | 146.38
2 | 184 | CC-CV充电 | 2023-09-22 19:44:26.927 | 2 | 0000:30:10.700 | 0000:01:10.000 | 3481 | 2599.7 | 0 | 0 | 51.46 | 171.42
2 | 185 | CC-CV充电 | 2023-09-22 19:44:36.936 | 2 | 0000:30:20.700 | 0000:01:20.000 | 3498.9 | 2599.8 | 0 | 0 | 58.68 | 196.63
2 | 186 | CC-CV充电 | 2023-09-22 19:44:46.937 | 2 | 0000:30:30.700 | 0000:01:30.000 | 3516.7 | 2599.8 | 0 | 0 | 65.91 | 221.97
2 | 187 | CC-CV充电 | 2023-09-22 19:44:56.926 | 2 | 0000:30:40.700 | 0000:01:40.000 | 3532.9 | 2599.7 | 0 | 0 | 73.13 | 247.43
2 | 188 | CC-CV充电 | 2023-09-22 19:45:06.927 | 2 | 0000:30:50.700 | 0000:01:50.000 | 3545.8 | 2600.4 | 0 | 0 | 80.35 | 272.99
2 | 189 | CC-CV充电 | 2023-09-22 19:45:16.934 | 2 | 0000:31:00.700 | 0000:02:00.000 | 3555.9 | 2599.8 | 0 | 0 | 87.57 | 298.64
2 | 190 | CC-CV充电 | 2023-09-22 19:45:26.927 | 2 | 0000:31:10.700 | 0000:02:10.000 | 3562.2 | 2599.7 | 0 | 0 | 94.8 | 324.35
2 | 191 | CC-CV充电 | 2023-09-22 19:45:36.932 | 2 | 0000:31:20.700 | 0000:02:20.000 | 3568.4 | 2600.2 | 0 | 0 | 102.02 | 350.1
2 | 192 | CC-CV充电 | 2023-09-22 19:45:46.937 | 2 | 0000:31:30.700 | 0000:02:30.000 | 3572.5 | 2600.2 | 0 | 0 | 109.24 | 375.88
2 | 193 | CC-CV充电 | 2023-09-22 19:45:56.939 | 2 | 0000:31:40.700 | 0000:02:40.000 | 3576.7 | 2600.4 | 0 | 0 | 116.46 | 401.7
2 | 194 | CC-CV充电 | 2023-09-22 19:46:06.931 | 2 | 0000:31:50.700 | 0000:02:50.000 | 3581.4 | 2599.8 | 0 | 0 | 123.68 | 427.55
2 | 195 | CC-CV充电 | 2023-09-22 19:46:16.938 | 2 | 0000:32:00.700 | 0000:03:00.000 | 3585.5 | 2599.5 | 0 | 0 | 130.91 | 453.43
2 | 196 | CC-CV充电 | 2023-09-22 19:46:26.941 | 2 | 0000:32:10.700 | 0000:03:10.000 | 3589.6 | 2599.7 | 0 | 0 | 138.13 | 479.33
2 | 197 | CC-CV充电 | 2023-09-22 19:46:36.927 | 2 | 0000:32:20.700 | 0000:03:20.000 | 3593.1 | 2599.8 | 0 | 0 | 145.35 | 505.27
2 | 198 | CC-CV充电 | 2023-09-22 19:46:46.926 | 2 | 0000:32:30.700 | 0000:03:30.000 | 3597.4 | 2599.7 | 0 | 0 | 152.57 | 531.24
2 | 199 | CC-CV充电 | 2023-09-22 19:46:56.941 | 2 | 0000:32:40.700 | 0000:03:40.000 | 3600.8 | 2600 | 0 | 0 | 159.79 | 557.23
2 | 200 | CC-CV充电 | 2023-09-22 19:47:06.934 | 2 | 0000:32:50.700 | 0000:03:50.000 | 3605.2 | 2600.2 | 0 | 0 | 167.02 | 583.26
2 | 201 | CC-CV充电 | 2023-09-22 19:47:16.939 | 2 | 0000:33:00.700 | 0000:04:00.000 | 3609.1 | 2600.2 | 0 | 0 | 174.24 | 609.31
2 | 202 | CC-CV充电 | 2023-09-22 19:47:26.932 | 2 | 0000:33:10.700 | 0000:04:10.000 | 3612.5 | 2599.8 | 0 | 0 | 181.46 | 635.39
2 | 203 | CC-CV充电 | 2023-09-22 19:47:36.927 | 2 | 0000:33:20.700 | 0000:04:20.000 | 3616.5 | 2600.2 | 0 | 0 | 188.68 | 661.49
2 | 204 | CC-CV充电 | 2023-09-22 19:47:46.935 | 2 | 0000:33:30.700 | 0000:04:30.000 | 3619.9 | 2600 | 0 | 0 | 195.91 | 687.62
2 | 205 | CC-CV充电 | 2023-09-22 19:47:56.936 | 2 | 0000:33:40.700 | 0000:04:40.000 | 3623.7 | 2599.5 | 0 | 0 | 203.13 | 713.78
2 | 206 | CC-CV充电 | 2023-09-22 19:48:06.932 | 2 | 0000:33:50.700 | 0000:04:50.000 | 3626.6 | 2599.8 | 0 | 0 | 210.35 | 739.96
2 | 207 | CC-CV充电 | 2023-09-22 19:48:16.928 | 2 | 0000:34:00.700 | 0000:05:00.000 | 3630.3 | 2600 | 0 | 0 | 217.57 | 766.16
2 | 208 | CC-CV充电 | 2023-09-22 19:48:26.935 | 2 | 0000:34:10.700 | 0000:05:10.000 | 3633.6 | 2599.7 | 0 | 0 | 224.79 | 792.39
2 | 209 | CC-CV充电 | 2023-09-22 19:48:36.927 | 2 | 0000:34:20.700 | 0000:05:20.000 | 3636.7 | 2600 | 0 | 0 | 232.02 | 818.65
2 | 210 | CC-CV充电 | 2023-09-22 19:48:46.928 | 2 | 0000:34:30.700 | 0000:05:30.000 | 3639.7 | 2599.8 | 0 | 0 | 239.24 | 844.92
2 | 211 | CC-CV充电 | 2023-09-22 19:48:56.940 | 2 | 0000:34:40.700 | 0000:05:40.000 | 3643.5 | 2599.5 | 0 | 0 | 246.46 | 871.22
2 | 212 | CC-CV充电 | 2023-09-22 19:49:06.932 | 2 | 0000:34:50.700 | 0000:05:50.000 | 3646.1 | 2600 | 0 | 0 | 253.68 | 897.54
2 | 213 | CC-CV充电 | 2023-09-22 19:49:16.928 | 2 | 0000:35:00.700 | 0000:06:00.000 | 3649.4 | 2600.2 | 0 | 0 | 260.9 | 923.89
2 | 214 | CC-CV充电 | 2023-09-22 19:49:26.940 | 2 | 0000:35:10.700 | 0000:06:10.000 | 3652.2 | 2600 | 0 | 0 | 268.13 | 950.25
2 | 215 | CC-CV充电 | 2023-09-22 19:49:36.930 | 2 | 0000:35:20.700 | 0000:06:20.000 | 3655.2 | 2600 | 0 | 0 | 275.35 | 976.64
2 | 216 | CC-CV充电 | 2023-09-22 19:49:46.934 | 2 | 0000:35:30.700 | 0000:06:30.000 | 3658.6 | 2600.2 | 0 | 0 | 282.57 | 1003.05
2 | 217 | CC-CV充电 | 2023-09-22 19:49:56.939 | 2 | 0000:35:40.700 | 0000:06:40.000 | 3660.5 | 2600.2 | 0 | 0 | 289.79 | 1029.48
2 | 218 | CC-CV充电 | 2023-09-22 19:50:06.940 | 2 | 0000:35:50.700 | 0000:06:50.000 | 3663.6 | 2600 | 0 | 0 | 297.02 | 1055.93
2 | 219 | CC-CV充电 | 2023-09-22 19:50:16.932 | 2 | 0000:36:00.700 | 0000:07:00.000 | 3666.5 | 2599.5 | 0 | 0 | 304.24 | 1082.4
2 | 220 | CC-CV充电 | 2023-09-22 19:50:26.932 | 2 | 0000:36:10.700 | 0000:07:10.000 | 3668.8 | 2599.7 | 0 | 0 | 311.46 | 1108.89
2 | 221 | CC-CV充电 | 2023-09-22 19:50:36.927 | 2 | 0000:36:20.700 | 0000:07:20.000 | 3671.6 | 2600 | 0 | 0 | 318.68 | 1135.39
2 | 222 | CC-CV充电 | 2023-09-22 19:50:46.939 | 2 | 0000:36:30.700 | 0000:07:30.000 | 3673.9 | 2600 | 0 | 0 | 325.91 | 1161.92
2 | 223 | CC-CV充电 | 2023-09-22 19:50:56.930 | 2 | 0000:36:40.700 | 0000:07:40.000 | 3676.4 | 2600 | 0 | 0 | 333.13 | 1188.46
2 | 224 | CC-CV充电 | 2023-09-22 19:51:06.940 | 2 | 0000:36:50.700 | 0000:07:50.000 | 3678.9 | 2600 | 0 | 0 | 340.35 | 1215.03
2 | 225 | CC-CV充电 | 2023-09-22 19:51:16.926 | 2 | 0000:37:00.700 | 0000:08:00.000 | 3681.2 | 2599.8 | 0 | 0 | 347.57 | 1241.6
2 | 226 | CC-CV充电 | 2023-09-22 19:51:26.934 | 2 | 0000:37:10.700 | 0000:08:10.000 | 3683.5 | 2600.2 | 0 | 0 | 354.79 | 1268.2
2 | 227 | CC-CV充电 | 2023-09-22 19:51:36.936 | 2 | 0000:37:20.700 | 0000:08:20.000 | 3685.8 | 2600.2 | 0 | 0 | 362.02 | 1294.81
2 | 228 | CC-CV充电 | 2023-09-22 19:51:46.940 | 2 | 0000:37:30.700 | 0000:08:30.000 | 3688 | 2599.7 | 0 | 0 | 369.24 | 1321.44
2 | 229 | CC-CV充电 | 2023-09-22 19:51:56.928 | 2 | 0000:37:40.700 | 0000:08:40.000 | 3690.3 | 2600.2 | 0 | 0 | 376.46 | 1348.08
2 | 230 | CC-CV充电 | 2023-09-22 19:52:06.941 | 2 | 0000:37:50.700 | 0000:08:50.000 | 3692.1 | 2600.2 | 0 | 0 | 383.68 | 1374.74
2 | 231 | CC-CV充电 | 2023-09-22 19:52:16.932 | 2 | 0000:38:00.700 | 0000:09:00.000 | 3694 | 2599.8 | 0 | 0 | 390.91 | 1401.41
2 | 232 | CC-CV充电 | 2023-09-22 19:52:26.928 | 2 | 0000:38:10.700 | 0000:09:10.000 | 3696 | 2600.2 | 0 | 0 | 398.13 | 1428.1
2 | 233 | CC-CV充电 | 2023-09-22 19:52:36.926 | 2 | 0000:38:20.700 | 0000:09:20.000 | 3697.8 | 2599.8 | 0 | 0 | 405.35 | 1454.8
2 | 234 | CC-CV充电 | 2023-09-22 19:52:46.929 | 2 | 0000:38:30.700 | 0000:09:30.000 | 3699.4 | 2599.8 | 0 | 0 | 412.57 | 1481.51
2 | 235 | CC-CV充电 | 2023-09-22 19:52:56.926 | 2 | 0000:38:40.700 | 0000:09:40.000 | 3701 | 2600.2 | 0 | 0 | 419.79 | 1508.24
2 | 236 | CC-CV充电 | 2023-09-22 19:53:06.934 | 2 | 0000:38:50.700 | 0000:09:50.000 | 3702.6 | 2600.2 | 0 | 0 | 427.02 | 1534.98
2 | 237 | CC-CV充电 | 2023-09-22 19:53:16.941 | 2 | 0000:39:00.700 | 0000:10:00.000 | 3704.8 | 2600.2 | 0 | 0 | 434.24 | 1561.73
2 | 238 | CC-CV充电 | 2023-09-22 19:53:26.933 | 2 | 0000:39:10.700 | 0000:10:10.000 | 3706.2 | 2600.4 | 0 | 0 | 441.46 | 1588.49
2 | 239 | CC-CV充电 | 2023-09-22 19:53:36.927 | 2 | 0000:39:20.700 | 0000:10:20.000 | 3707.7 | 2599.8 | 0 | 0 | 448.68 | 1615.26
2 | 240 | CC-CV充电 | 2023-09-22 19:53:46.936 | 2 | 0000:39:30.700 | 0000:10:30.000 | 3709.4 | 2600.4 | 0 | 0 | 455.91 | 1642.05
2 | 241 | CC-CV充电 | 2023-09-22 19:53:56.935 | 2 | 0000:39:40.700 | 0000:10:40.000 | 3710.9 | 2600.4 | 0 | 0 | 463.13 | 1668.84
2 | 242 | CC-CV充电 | 2023-09-22 19:54:06.938 | 2 | 0000:39:50.700 | 0000:10:50.000 | 3712.6 | 2600.8 | 0 | 0 | 470.35 | 1695.65
2 | 243 | CC-CV充电 | 2023-09-22 19:54:16.932 | 2 | 0000:40:00.700 | 0000:11:00.000 | 3713.8 | 2600.6 | 0 | 0 | 477.57 | 1722.47
2 | 244 | CC-CV充电 | 2023-09-22 19:54:26.937 | 2 | 0000:40:10.700 | 0000:11:10.000 | 3715.4 | 2599.8 | 0 | 0 | 484.79 | 1749.3
2 | 245 | CC-CV充电 | 2023-09-22 19:54:36.928 | 2 | 0000:40:20.700 | 0000:11:20.000 | 3717.1 | 2599.8 | 0 | 0 | 492.02 | 1776.14
2 | 246 | CC-CV充电 | 2023-09-22 19:54:46.936 | 2 | 0000:40:30.700 | 0000:11:30.000 | 3718.7 | 2600.4 | 0 | 0 | 499.24 | 1802.99
2 | 247 | CC-CV充电 | 2023-09-22 19:54:56.927 | 2 | 0000:40:40.700 | 0000:11:40.000 | 3720.4 | 2600 | 0 | 0 | 506.46 | 1829.85
2 | 248 | CC-CV充电 | 2023-09-22 19:55:06.941 | 2 | 0000:40:50.700 | 0000:11:50.000 | 3721.9 | 2600 | 0 | 0 | 513.68 | 1856.73
2 | 249 | CC-CV充电 | 2023-09-22 19:55:16.931 | 2 | 0000:41:00.700 | 0000:12:00.000 | 3723.4 | 2599.8 | 0 | 0 | 520.91 | 1883.62
2 | 250 | CC-CV充电 | 2023-09-22 19:55:26.928 | 2 | 0000:41:10.700 | 0000:12:10.000 | 3725.1 | 2599.7 | 0 | 0 | 528.13 | 1910.51
2 | 251 | CC-CV充电 | 2023-09-22 19:55:36.932 | 2 | 0000:41:20.700 | 0000:12:20.000 | 3726.8 | 2599.5 | 0 | 0 | 535.35 | 1937.42
2 | 252 | CC-CV充电 | 2023-09-22 19:55:46.936 | 2 | 0000:41:30.700 | 0000:12:30.000 | 3728.7 | 2599.7 | 0 | 0 | 542.57 | 1964.34
2 | 253 | CC-CV充电 | 2023-09-22 19:55:56.932 | 2 | 0000:41:40.700 | 0000:12:40.000 | 3730.3 | 2600 | 0 | 0 | 549.79 | 1991.28
2 | 254 | CC-CV充电 | 2023-09-22 19:56:06.932 | 2 | 0000:41:50.700 | 0000:12:50.000 | 3731.9 | 2600 | 0 | 0 | 557.02 | 2018.22
2 | 255 | CC-CV充电 | 2023-09-22 19:56:16.928 | 2 | 0000:42:00.700 | 0000:13:00.000 | 3733.9 | 2600.2 | 0 | 0 | 564.24 | 2045.18
2 | 256 | CC-CV充电 | 2023-09-22 19:56:26.938 | 2 | 0000:42:10.700 | 0000:13:10.000 | 3735.5 | 2599.8 | 0 | 0 | 571.46 | 2072.16
2 | 257 | CC-CV充电 | 2023-09-22 19:56:36.935 | 2 | 0000:42:20.700 | 0000:13:20.000 | 3737.2 | 2600 | 0 | 0 | 578.68 | 2099.14
2 | 258 | CC-CV充电 | 2023-09-22 19:56:46.927 | 2 | 0000:42:30.700 | 0000:13:30.000 | 3738.7 | 2600.2 | 0 | 0 | 585.91 | 2126.14
2 | 259 | CC-CV充电 | 2023-09-22 19:56:56.927 | 2 | 0000:42:40.700 | 0000:13:40.000 | 3740.7 | 2600 | 0 | 0 | 593.13 | 2153.15
2 | 260 | CC-CV充电 | 2023-09-22 19:57:06.934 | 2 | 0000:42:50.700 | 0000:13:50.000 | 3742.1 | 2599.7 | 0 | 0 | 600.35 | 2180.17
2 | 261 | CC-CV充电 | 2023-09-22 19:57:16.926 | 2 | 0000:43:00.700 | 0000:14:00.000 | 3744.1 | 2599.7 | 0 | 0 | 607.57 | 2207.2
2 | 262 | CC-CV充电 | 2023-09-22 19:57:26.931 | 2 | 0000:43:10.700 | 0000:14:10.000 | 3745.7 | 2600.4 | 0 | 0 | 614.79 | 2234.24
2 | 263 | CC-CV充电 | 2023-09-22 19:57:36.929 | 2 | 0000:43:20.700 | 0000:14:20.000 | 3747.2 | 2600.2 | 0 | 0 | 622.02 | 2261.3
2 | 264 | CC-CV充电 | 2023-09-22 19:57:46.939 | 2 | 0000:43:30.700 | 0000:14:30.000 | 3749.1 | 2600.4 | 0 | 0 | 629.24 | 2288.37
2 | 265 | CC-CV充电 | 2023-09-22 19:57:56.929 | 2 | 0000:43:40.700 | 0000:14:40.000 | 3750.1 | 2600.2 | 0 | 0 | 636.46 | 2315.45
2 | 266 | CC-CV充电 | 2023-09-22 19:58:06.930 | 2 | 0000:43:50.700 | 0000:14:50.000 | 3752.2 | 2599.5 | 0 | 0 | 643.68 | 2342.54
2 | 267 | CC-CV充电 | 2023-09-22 19:58:16.933 | 2 | 0000:44:00.700 | 0000:15:00.000 | 3753.6 | 2600.2 | 0 | 0 | 650.91 | 2369.65
2 | 268 | CC-CV充电 | 2023-09-22 19:58:26.930 | 2 | 0000:44:10.700 | 0000:15:10.000 | 3754.9 | 2600.2 | 0 | 0 | 658.13 | 2396.76
2 | 269 | CC-CV充电 | 2023-09-22 19:58:36.941 | 2 | 0000:44:20.700 | 0000:15:20.000 | 3756.4 | 2599.8 | 0 | 0 | 665.35 | 2423.88
2 | 270 | CC-CV充电 | 2023-09-22 19:58:46.927 | 2 | 0000:44:30.700 | 0000:15:30.000 | 3757.7 | 2600.2 | 0 | 0 | 672.57 | 2451.02
2 | 271 | CC-CV充电 | 2023-09-22 19:58:56.930 | 2 | 0000:44:40.700 | 0000:15:40.000 | 3759 | 2599.8 | 0 | 0 | 679.79 | 2478.16
2 | 272 | CC-CV充电 | 2023-09-22 19:59:06.935 | 2 | 0000:44:50.700 | 0000:15:50.000 | 3760.4 | 2600.4 | 0 | 0 | 687.02 | 2505.32
2 | 273 | CC-CV充电 | 2023-09-22 19:59:16.928 | 2 | 0000:45:00.700 | 0000:16:00.000 | 3761.9 | 2600 | 0 | 0 | 694.24 | 2532.48
2 | 274 | CC-CV充电 | 2023-09-22 19:59:26.933 | 2 | 0000:45:10.700 | 0000:16:10.000 | 3763 | 2600 | 0 | 0 | 701.46 | 2559.65
2 | 275 | CC-CV充电 | 2023-09-22 19:59:36.936 | 2 | 0000:45:20.700 | 0000:16:20.000 | 3764.2 | 2600.4 | 0 | 0 | 708.68 | 2586.84
2 | 276 | CC-CV充电 | 2023-09-22 19:59:46.933 | 2 | 0000:45:30.700 | 0000:16:30.000 | 3765.8 | 2600.2 | 0 | 0 | 715.91 | 2614.03
2 | 277 | CC-CV充电 | 2023-09-22 19:59:56.935 | 2 | 0000:45:40.700 | 0000:16:40.000 | 3766.9 | 2600 | 0 | 0 | 723.13 | 2641.23
2 | 278 | CC-CV充电 | 2023-09-22 20:00:06.929 | 2 | 0000:45:50.700 | 0000:16:50.000 | 3768.3 | 2600.4 | 0 | 0 | 730.35 | 2668.44
2 | 279 | CC-CV充电 | 2023-09-22 20:00:16.927 | 2 | 0000:46:00.700 | 0000:17:00.000 | 3769.3 | 2600.2 | 0 | 0 | 737.57 | 2695.66
2 | 280 | CC-CV充电 | 2023-09-22 20:00:26.927 | 2 | 0000:46:10.700 | 0000:17:10.000 | 3770.7 | 2600.4 | 0 | 0 | 744.8 | 2722.89
2 | 281 | CC-CV充电 | 2023-09-22 20:00:36.926 | 2 | 0000:46:20.700 | 0000:17:20.000 | 3771.9 | 2599.8 | 0 | 0 | 752.02 | 2750.13
2 | 282 | CC-CV充电 | 2023-09-22 20:00:46.931 | 2 | 0000:46:30.700 | 0000:17:30.000 | 3773.1 | 2599.8 | 0 | 0 | 759.24 | 2777.37
2 | 283 | CC-CV充电 | 2023-09-22 20:00:56.928 | 2 | 0000:46:40.700 | 0000:17:40.000 | 3774.1 | 2599.8 | 0 | 0 | 766.46 | 2804.63
2 | 284 | CC-CV充电 | 2023-09-22 20:01:06.926 | 2 | 0000:46:50.700 | 0000:17:50.000 | 3775.5 | 2599.7 | 0 | 0 | 773.68 | 2831.89
2 | 285 | CC-CV充电 | 2023-09-22 20:01:16.940 | 2 | 0000:47:00.700 | 0000:18:00.000 | 3776.9 | 2600 | 0 | 0 | 780.91 | 2859.16
2 | 286 | CC-CV充电 | 2023-09-22 20:01:26.932 | 2 | 0000:47:10.700 | 0000:18:10.000 | 3778.2 | 2600.4 | 0 | 0 | 788.13 | 2886.44
2 | 287 | CC-CV充电 | 2023-09-22 20:01:36.937 | 2 | 0000:47:20.700 | 0000:18:20.000 | 3779.2 | 2599.8 | 0 | 0 | 795.35 | 2913.73
2 | 288 | CC-CV充电 | 2023-09-22 20:01:46.936 | 2 | 0000:47:30.700 | 0000:18:30.000 | 3780.4 | 2600.2 | 0 | 0 | 802.57 | 2941.03
2 | 289 | CC-CV充电 | 2023-09-22 20:01:56.928 | 2 | 0000:47:40.700 | 0000:18:40.000 | 3781.6 | 2599.7 | 0 | 0 | 809.8 | 2968.34
2 | 290 | CC-CV充电 | 2023-09-22 20:02:06.935 | 2 | 0000:47:50.700 | 0000:18:50.000 | 3783 | 2600.4 | 0 | 0 | 817.02 | 2995.66
2 | 291 | CC-CV充电 | 2023-09-22 20:02:16.935 | 2 | 0000:48:00.700 | 0000:19:00.000 | 3784.1 | 2600.2 | 0 | 0 | 824.24 | 3022.98
2 | 292 | CC-CV充电 | 2023-09-22 20:02:26.941 | 2 | 0000:48:10.700 | 0000:19:10.000 | 3785.9 | 2599.8 | 0 | 0 | 831.46 | 3050.32
2 | 293 | CC-CV充电 | 2023-09-22 20:02:36.934 | 2 | 0000:48:20.700 | 0000:19:20.000 | 3786.9 | 2600.2 | 0 | 0 | 838.68 | 3077.66
2 | 294 | CC-CV充电 | 2023-09-22 20:02:46.935 | 2 | 0000:48:30.700 | 0000:19:30.000 | 3788 | 2600.2 | 0 | 0 | 845.91 | 3105.02
2 | 295 | CC-CV充电 | 2023-09-22 20:02:56.939 | 2 | 0000:48:40.700 | 0000:19:40.000 | 3789 | 2599.8 | 0 | 0 | 853.13 | 3132.38
2 | 296 | CC-CV充电 | 2023-09-22 20:03:06.929 | 2 | 0000:48:50.700 | 0000:19:50.000 | 3790.6 | 2600.2 | 0 | 0 | 860.35 | 3159.75
2 | 297 | CC-CV充电 | 2023-09-22 20:03:16.927 | 2 | 0000:49:00.700 | 0000:20:00.000 | 3791.7 | 2600 | 0 | 0 | 867.58 | 3187.14
2 | 298 | CC-CV充电 | 2023-09-22 20:03:26.939 | 2 | 0000:49:10.700 | 0000:20:10.000 | 3792.8 | 2600.2 | 0 | 0 | 874.8 | 3214.53
2 | 299 | CC-CV充电 | 2023-09-22 20:03:36.927 | 2 | 0000:49:20.700 | 0000:20:20.000 | 3794.2 | 2600 | 0 | 0 | 882.02 | 3241.93
2 | 300 | CC-CV充电 | 2023-09-22 20:03:46.931 | 2 | 0000:49:30.700 | 0000:20:30.000 | 3795.4 | 2600.2 | 0 | 0 | 889.24 | 3269.33
2 | 301 | CC-CV充电 | 2023-09-22 20:03:56.933 | 2 | 0000:49:40.700 | 0000:20:40.000 | 3796.9 | 2600.2 | 0 | 0 | 896.46 | 3296.75
2 | 302 | CC-CV充电 | 2023-09-22 20:04:06.928 | 2 | 0000:49:50.700 | 0000:20:50.000 | 3798.1 | 2599.8 | 0 | 0 | 903.69 | 3324.17
2 | 303 | CC-CV充电 | 2023-09-22 20:04:16.927 | 2 | 0000:50:00.700 | 0000:21:00.000 | 3799.6 | 2600.4 | 0 | 0 | 910.91 | 3351.61
2 | 304 | CC-CV充电 | 2023-09-22 20:04:26.939 | 2 | 0000:50:10.700 | 0000:21:10.000 | 3800.7 | 2600 | 0 | 0 | 918.13 | 3379.05
2 | 305 | CC-CV充电 | 2023-09-22 20:04:36.938 | 2 | 0000:50:20.700 | 0000:21:20.000 | 3802.4 | 2600.2 | 0 | 0 | 925.35 | 3406.51
2 | 306 | CC-CV充电 | 2023-09-22 20:04:46.926 | 2 | 0000:50:30.700 | 0000:21:30.000 | 3803.5 | 2600.6 | 0 | 0 | 932.57 | 3433.98
2 | 307 | CC-CV充电 | 2023-09-22 20:04:56.928 | 2 | 0000:50:40.700 | 0000:21:40.000 | 3804.7 | 2600 | 0 | 0 | 939.8 | 3461.45
2 | 308 | CC-CV充电 | 2023-09-22 20:05:06.937 | 2 | 0000:50:50.700 | 0000:21:50.000 | 3806.2 | 2599.7 | 0 | 0 | 947.02 | 3488.94
2 | 309 | CC-CV充电 | 2023-09-22 20:05:16.933 | 2 | 0000:51:00.700 | 0000:22:00.000 | 3807.9 | 2599.8 | 0 | 0 | 954.24 | 3516.43
2 | 310 | CC-CV充电 | 2023-09-22 20:05:26.936 | 2 | 0000:51:10.700 | 0000:22:10.000 | 3809 | 2600 | 0 | 0 | 961.46 | 3543.93
2 | 311 | CC-CV充电 | 2023-09-22 20:05:36.934 | 2 | 0000:51:20.700 | 0000:22:20.000 | 3810.2 | 2600 | 0 | 0 | 968.69 | 3571.45
2 | 312 | CC-CV充电 | 2023-09-22 20:05:46.928 | 2 | 0000:51:30.700 | 0000:22:30.000 | 3811.7 | 2600.2 | 0 | 0 | 975.91 | 3598.97
2 | 313 | CC-CV充电 | 2023-09-22 20:05:56.941 | 2 | 0000:51:40.700 | 0000:22:40.000 | 3813 | 2599.8 | 0 | 0 | 983.13 | 3626.5
2 | 314 | CC-CV充电 | 2023-09-22 20:06:06.934 | 2 | 0000:51:50.700 | 0000:22:50.000 | 3814.3 | 2600.4 | 0 | 0 | 990.35 | 3654.05
2 | 315 | CC-CV充电 | 2023-09-22 20:06:16.926 | 2 | 0000:52:00.700 | 0000:23:00.000 | 3816.2 | 2599.8 | 0 | 0 | 997.57 | 3681.6
2 | 316 | CC-CV充电 | 2023-09-22 20:06:26.927 | 2 | 0000:52:10.700 | 0000:23:10.000 | 3817.2 | 2600 | 0 | 0 | 1004.8 | 3709.17
2 | 317 | CC-CV充电 | 2023-09-22 20:06:36.927 | 2 | 0000:52:20.700 | 0000:23:20.000 | 3818.8 | 2600 | 0 | 0 | 1012.02 | 3736.74
2 | 318 | CC-CV充电 | 2023-09-22 20:06:46.927 | 2 | 0000:52:30.700 | 0000:23:30.000 | 3820.5 | 2600.2 | 0 | 0 | 1019.24 | 3764.33
2 | 319 | CC-CV充电 | 2023-09-22 20:06:56.927 | 2 | 0000:52:40.700 | 0000:23:40.000 | 3821.6 | 2600 | 0 | 0 | 1026.46 | 3791.92
2 | 320 | CC-CV充电 | 2023-09-22 20:07:06.926 | 2 | 0000:52:50.700 | 0000:23:50.000 | 3823.2 | 2600.2 | 0 | 0 | 1033.69 | 3819.53
2 | 321 | CC-CV充电 | 2023-09-22 20:07:16.927 | 2 | 0000:53:00.700 | 0000:24:00.000 | 3824.6 | 2600.2 | 0 | 0 | 1040.91 | 3847.14
2 | 322 | CC-CV充电 | 2023-09-22 20:07:26.927 | 2 | 0000:53:10.700 | 0000:24:10.000 | 3825.9 | 2600.4 | 0 | 0 | 1048.13 | 3874.77
2 | 323 | CC-CV充电 | 2023-09-22 20:07:36.927 | 2 | 0000:53:20.700 | 0000:24:20.000 | 3827.1 | 2599.7 | 0 | 0 | 1055.35 | 3902.41
2 | 324 | CC-CV充电 | 2023-09-22 20:07:46.926 | 2 | 0000:53:30.700 | 0000:24:30.000 | 3829 | 2599.8 | 0 | 0 | 1062.58 | 3930.06
2 | 325 | CC-CV充电 | 2023-09-22 20:07:56.926 | 2 | 0000:53:40.700 | 0000:24:40.000 | 3830.3 | 2600.8 | 0 | 0 | 1069.8 | 3957.72
2 | 326 | CC-CV充电 | 2023-09-22 20:08:06.927 | 2 | 0000:53:50.700 | 0000:24:50.000 | 3831.9 | 2600.2 | 0 | 0 | 1077.02 | 3985.39
2 | 327 | CC-CV充电 | 2023-09-22 20:08:16.926 | 2 | 0000:54:00.700 | 0000:25:00.000 | 3833.4 | 2599.8 | 0 | 0 | 1084.24 | 4013.07
2 | 328 | CC-CV充电 | 2023-09-22 20:08:26.926 | 2 | 0000:54:10.700 | 0000:25:10.000 | 3834.8 | 2599.8 | 0 | 0 | 1091.46 | 4040.76
2 | 329 | CC-CV充电 | 2023-09-22 20:08:36.927 | 2 | 0000:54:20.700 | 0000:25:20.000 | 3836.4 | 2599.7 | 0 | 0 | 1098.69 | 4068.46
2 | 330 | CC-CV充电 | 2023-09-22 20:08:46.926 | 2 | 0000:54:30.700 | 0000:25:30.000 | 3838 | 2600.2 | 0 | 0 | 1105.91 | 4096.18
2 | 331 | CC-CV充电 | 2023-09-22 20:08:56.927 | 2 | 0000:54:40.700 | 0000:25:40.000 | 3839.8 | 2600 | 0 | 0 | 1113.13 | 4123.9
2 | 332 | CC-CV充电 | 2023-09-22 20:09:06.927 | 2 | 0000:54:50.700 | 0000:25:50.000 | 3841.3 | 2599.5 | 0 | 0 | 1120.35 | 4151.64
2 | 333 | CC-CV充电 | 2023-09-22 20:09:16.927 | 2 | 0000:55:00.700 | 0000:26:00.000 | 3842.9 | 2600.2 | 0 | 0 | 1127.58 | 4179.39
2 | 334 | CC-CV充电 | 2023-09-22 20:09:26.926 | 2 | 0000:55:10.700 | 0000:26:10.000 | 3844.3 | 2599.5 | 0 | 0 | 1134.8 | 4207.15
2 | 335 | CC-CV充电 | 2023-09-22 20:09:36.926 | 2 | 0000:55:20.700 | 0000:26:20.000 | 3845.9 | 2599.8 | 0 | 0 | 1142.02 | 4234.92
2 | 336 | CC-CV充电 | 2023-09-22 20:09:46.927 | 2 | 0000:55:30.700 | 0000:26:30.000 | 3847.8 | 2599.8 | 0 | 0 | 1149.24 | 4262.7
2 | 337 | CC-CV充电 | 2023-09-22 20:09:56.927 | 2 | 0000:55:40.700 | 0000:26:40.000 | 3849.3 | 2600 | 0 | 0 | 1156.46 | 4290.5
2 | 338 | CC-CV充电 | 2023-09-22 20:10:06.927 | 2 | 0000:55:50.700 | 0000:26:50.000 | 3850.9 | 2600.2 | 0 | 0 | 1163.69 | 4318.31
2 | 339 | CC-CV充电 | 2023-09-22 20:10:16.926 | 2 | 0000:56:00.700 | 0000:27:00.000 | 3852.9 | 2600 | 0 | 0 | 1170.91 | 4346.13
2 | 340 | CC-CV充电 | 2023-09-22 20:10:26.926 | 2 | 0000:56:10.700 | 0000:27:10.000 | 3854.3 | 2600 | 0 | 0 | 1178.13 | 4373.96
2 | 341 | CC-CV充电 | 2023-09-22 20:10:36.927 | 2 | 0000:56:20.700 | 0000:27:20.000 | 3856 | 2600.2 | 0 | 0 | 1185.35 | 4401.8
2 | 342 | CC-CV充电 | 2023-09-22 20:10:46.926 | 2 | 0000:56:30.700 | 0000:27:30.000 | 3858 | 2600 | 0 | 0 | 1192.58 | 4429.65
2 | 343 | CC-CV充电 | 2023-09-22 20:10:56.927 | 2 | 0000:56:40.700 | 0000:27:40.000 | 3859.4 | 2600.2 | 0 | 0 | 1199.8 | 4457.52
2 | 344 | CC-CV充电 | 2023-09-22 20:11:06.926 | 2 | 0000:56:50.700 | 0000:27:50.000 | 3861 | 2600 | 0 | 0 | 1207.02 | 4485.4
2 | 345 | CC-CV充电 | 2023-09-22 20:11:16.926 | 2 | 0000:57:00.700 | 0000:28:00.000 | 3862.8 | 2600 | 0 | 0 | 1214.24 | 4513.3
2 | 346 | CC-CV充电 | 2023-09-22 20:11:26.926 | 2 | 0000:57:10.700 | 0000:28:10.000 | 3865 | 2600.2 | 0 | 0 | 1221.46 | 4541.2
2 | 347 | CC-CV充电 | 2023-09-22 20:11:36.927 | 2 | 0000:57:20.700 | 0000:28:20.000 | 3866.7 | 2600.4 | 0 | 0 | 1228.69 | 4569.12
2 | 348 | CC-CV充电 | 2023-09-22 20:11:46.927 | 2 | 0000:57:30.700 | 0000:28:30.000 | 3868.5 | 2600 | 0 | 0 | 1235.91 | 4597.05
2 | 349 | CC-CV充电 | 2023-09-22 20:11:56.926 | 2 | 0000:57:40.700 | 0000:28:40.000 | 3869.9 | 2599.7 | 0 | 0 | 1243.13 | 4625
2 | 350 | CC-CV充电 | 2023-09-22 20:12:06.926 | 2 | 0000:57:50.700 | 0000:28:50.000 | 3872.2 | 2600.2 | 0 | 0 | 1250.35 | 4652.96
2 | 351 | CC-CV充电 | 2023-09-22 20:12:16.926 | 2 | 0000:58:00.700 | 0000:29:00.000 | 3874.3 | 2600.8 | 0 | 0 | 1257.58 | 4680.93
2 | 352 | CC-CV充电 | 2023-09-22 20:12:26.927 | 2 | 0000:58:10.700 | 0000:29:10.000 | 3876 | 2599.8 | 0 | 0 | 1264.8 | 4708.92
2 | 353 | CC-CV充电 | 2023-09-22 20:12:36.927 | 2 | 0000:58:20.700 | 0000:29:20.000 | 3877.9 | 2600 | 0 | 0 | 1272.02 | 4736.92
2 | 354 | CC-CV充电 | 2023-09-22 20:12:46.927 | 2 | 0000:58:30.700 | 0000:29:30.000 | 3879.7 | 2600 | 0 | 0 | 1279.24 | 4764.93
2 | 355 | CC-CV充电 | 2023-09-22 20:12:56.926 | 2 | 0000:58:40.700 | 0000:29:40.000 | 3881.8 | 2600.4 | 0 | 0 | 1286.46 | 4792.96
2 | 356 | CC-CV充电 | 2023-09-22 20:13:06.926 | 2 | 0000:58:50.700 | 0000:29:50.000 | 3883.6 | 2600 | 0 | 0 | 1293.69 | 4821.01
2 | 357 | CC-CV充电 | 2023-09-22 20:13:16.926 | 2 | 0000:59:00.700 | 0000:30:00.000 | 3886 | 2599.7 | 0 | 0 | 1300.91 | 4849.06
2 | 358 | CC-CV充电 | 2023-09-22 20:13:26.927 | 2 | 0000:59:10.700 | 0000:30:10.000 | 3888 | 2599.7 | 0 | 0 | 1308.13 | 4877.13
2 | 359 | CC-CV充电 | 2023-09-22 20:13:36.927 | 2 | 0000:59:20.700 | 0000:30:20.000 | 3889.6 | 2600.4 | 0 | 0 | 1315.35 | 4905.22
2 | 360 | CC-CV充电 | 2023-09-22 20:13:46.927 | 2 | 0000:59:30.700 | 0000:30:30.000 | 3891.9 | 2600 | 0 | 0 | 1322.58 | 4933.32
2 | 361 | CC-CV充电 | 2023-09-22 20:13:56.926 | 2 | 0000:59:40.700 | 0000:30:40.000 | 3893.8 | 2600 | 0 | 0 | 1329.8 | 4961.44
2 | 362 | CC-CV充电 | 2023-09-22 20:14:06.926 | 2 | 0000:59:50.700 | 0000:30:50.000 | 3896.3 | 2600 | 0 | 0 | 1337.02 | 4989.57
2 | 363 | CC-CV充电 | 2023-09-22 20:14:16.926 | 2 | 0001:00:00.700 | 0000:31:00.000 | 3898.4 | 2600.4 | 0 | 0 | 1344.24 | 5017.71
2 | 364 | CC-CV充电 | 2023-09-22 20:14:26.927 | 2 | 0001:00:10.700 | 0000:31:10.000 | 3900.3 | 2600 | 0 | 0 | 1351.46 | 5045.87
2 | 365 | CC-CV充电 | 2023-09-22 20:14:36.927 | 2 | 0001:00:20.700 | 0000:31:20.000 | 3902.8 | 2600.6 | 0 | 0 | 1358.69 | 5074.05
2 | 366 | CC-CV充电 | 2023-09-22 20:14:46.927 | 2 | 0001:00:30.700 | 0000:31:30.000 | 3904.5 | 2600 | 0 | 0 | 1365.91 | 5102.25
2 | 367 | CC-CV充电 | 2023-09-22 20:14:56.927 | 2 | 0001:00:40.700 | 0000:31:40.000 | 3906.8 | 2599.7 | 0 | 0 | 1373.13 | 5130.46
2 | 368 | CC-CV充电 | 2023-09-22 20:15:06.926 | 2 | 0001:00:50.700 | 0000:31:50.000 | 3909.6 | 2600 | 0 | 0 | 1380.35 | 5158.68
2 | 369 | CC-CV充电 | 2023-09-22 20:15:16.927 | 2 | 0001:01:00.700 | 0000:32:00.000 | 3911.8 | 2600.2 | 0 | 0 | 1387.57 | 5186.92
2 | 370 | CC-CV充电 | 2023-09-22 20:15:26.926 | 2 | 0001:01:10.700 | 0000:32:10.000 | 3914 | 2599.5 | 0 | 0 | 1394.8 | 5215.18
2 | 371 | CC-CV充电 | 2023-09-22 20:15:36.927 | 2 | 0001:01:20.700 | 0000:32:20.000 | 3916.3 | 2600 | 0 | 0 | 1402.02 | 5243.46
2 | 372 | CC-CV充电 | 2023-09-22 20:15:46.926 | 2 | 0001:01:30.700 | 0000:32:30.000 | 3918.7 | 2600.2 | 0 | 0 | 1409.24 | 5271.75
2 | 373 | CC-CV充电 | 2023-09-22 20:15:56.927 | 2 | 0001:01:40.700 | 0000:32:40.000 | 3920.7 | 2600 | 0 | 0 | 1416.46 | 5300.06
2 | 374 | CC-CV充电 | 2023-09-22 20:16:06.926 | 2 | 0001:01:50.700 | 0000:32:50.000 | 3923.3 | 2600.4 | 0 | 0 | 1423.69 | 5328.38
2 | 375 | CC-CV充电 | 2023-09-22 20:16:16.927 | 2 | 0001:02:00.700 | 0000:33:00.000 | 3925.7 | 2600.2 | 0 | 0 | 1430.91 | 5356.73
2 | 376 | CC-CV充电 | 2023-09-22 20:16:26.926 | 2 | 0001:02:10.700 | 0000:33:10.000 | 3928.3 | 2599.7 | 0 | 0 | 1438.13 | 5385.09
2 | 377 | CC-CV充电 | 2023-09-22 20:16:36.926 | 2 | 0001:02:20.700 | 0000:33:20.000 | 3930.4 | 2600 | 0 | 0 | 1445.35 | 5413.47
2 | 378 | CC-CV充电 | 2023-09-22 20:16:46.927 | 2 | 0001:02:30.700 | 0000:33:30.000 | 3933 | 2599.8 | 0 | 0 | 1452.58 | 5441.86
2 | 379 | CC-CV充电 | 2023-09-22 20:16:56.927 | 2 | 0001:02:40.700 | 0000:33:40.000 | 3935.3 | 2600 | 0 | 0 | 1459.8 | 5470.28
2 | 380 | CC-CV充电 | 2023-09-22 20:17:06.927 | 2 | 0001:02:50.700 | 0000:33:50.000 | 3938.1 | 2599.7 | 0 | 0 | 1467.02 | 5498.71
2 | 381 | CC-CV充电 | 2023-09-22 20:17:16.926 | 2 | 0001:03:00.700 | 0000:34:00.000 | 3940.5 | 2600 | 0 | 0 | 1474.24 | 5527.16
2 | 382 | CC-CV充电 | 2023-09-22 20:17:26.926 | 2 | 0001:03:10.700 | 0000:34:10.000 | 3943.6 | 2600 | 0 | 0 | 1481.46 | 5555.63
2 | 383 | CC-CV充电 | 2023-09-22 20:17:36.927 | 2 | 0001:03:20.700 | 0000:34:20.000 | 3945.7 | 2600.2 | 0 | 0 | 1488.69 | 5584.12
2 | 384 | CC-CV充电 | 2023-09-22 20:17:46.926 | 2 | 0001:03:30.700 | 0000:34:30.000 | 3948.7 | 2600.6 | 0 | 0 | 1495.91 | 5612.63
2 | 385 | CC-CV充电 | 2023-09-22 20:17:56.926 | 2 | 0001:03:40.700 | 0000:34:40.000 | 3951.3 | 2599.8 | 0 | 0 | 1503.13 | 5641.16
2 | 386 | CC-CV充电 | 2023-09-22 20:18:06.926 | 2 | 0001:03:50.700 | 0000:34:50.000 | 3953.6 | 2599.8 | 0 | 0 | 1510.35 | 5669.7
2 | 387 | CC-CV充电 | 2023-09-22 20:18:16.926 | 2 | 0001:04:00.700 | 0000:35:00.000 | 3956.4 | 2600 | 0 | 0 | 1517.58 | 5698.27
2 | 388 | CC-CV充电 | 2023-09-22 20:18:26.927 | 2 | 0001:04:10.700 | 0000:35:10.000 | 3959.4 | 2599.7 | 0 | 0 | 1524.8 | 5726.85
2 | 389 | CC-CV充电 | 2023-09-22 20:18:36.927 | 2 | 0001:04:20.700 | 0000:35:20.000 | 3962 | 2600.4 | 0 | 0 | 1532.02 | 5755.46
2 | 390 | CC-CV充电 | 2023-09-22 20:18:46.926 | 2 | 0001:04:30.700 | 0000:35:30.000 | 3964.6 | 2599.8 | 0 | 0 | 1539.24 | 5784.08
2 | 391 | CC-CV充电 | 2023-09-22 20:18:56.927 | 2 | 0001:04:40.700 | 0000:35:40.000 | 3967.7 | 2600.2 | 0 | 0 | 1546.47 | 5812.72
2 | 392 | CC-CV充电 | 2023-09-22 20:19:06.927 | 2 | 0001:04:50.700 | 0000:35:50.000 | 3970.3 | 2600.2 | 0 | 0 | 1553.69 | 5841.39
2 | 393 | CC-CV充电 | 2023-09-22 20:19:16.926 | 2 | 0001:05:00.700 | 0000:36:00.000 | 3972.9 | 2600 | 0 | 0 | 1560.91 | 5870.07
2 | 394 | CC-CV充电 | 2023-09-22 20:19:26.927 | 2 | 0001:05:10.700 | 0000:36:10.000 | 3975.7 | 2600.2 | 0 | 0 | 1568.13 | 5898.78
2 | 395 | CC-CV充电 | 2023-09-22 20:19:36.927 | 2 | 0001:05:20.700 | 0000:36:20.000 | 3979 | 2600.2 | 0 | 0 | 1575.35 | 5927.5
2 | 396 | CC-CV充电 | 2023-09-22 20:19:46.927 | 2 | 0001:05:30.700 | 0000:36:30.000 | 3981.7 | 2600 | 0 | 0 | 1582.58 | 5956.25
2 | 397 | CC-CV充电 | 2023-09-22 20:19:56.926 | 2 | 0001:05:40.700 | 0000:36:40.000 | 3984.4 | 2599.5 | 0 | 0 | 1589.8 | 5985.02
2 | 398 | CC-CV充电 | 2023-09-22 20:20:06.926 | 2 | 0001:05:50.700 | 0000:36:50.000 | 3987.7 | 2599.7 | 0 | 0 | 1597.02 | 6013.8
2 | 399 | CC-CV充电 | 2023-09-22 20:20:16.927 | 2 | 0001:06:00.700 | 0000:37:00.000 | 3990.4 | 2599.8 | 0 | 0 | 1604.24 | 6042.61
2 | 400 | CC-CV充电 | 2023-09-22 20:20:26.927 | 2 | 0001:06:10.700 | 0000:37:10.000 | 3993.3 | 2600 | 0 | 0 | 1611.47 | 6071.44
2 | 401 | CC-CV充电 | 2023-09-22 20:20:36.926 | 2 | 0001:06:20.700 | 0000:37:20.000 | 3996.3 | 2599.7 | 0 | 0 | 1618.69 | 6100.29
2 | 402 | CC-CV充电 | 2023-09-22 20:20:46.927 | 2 | 0001:06:30.700 | 0000:37:30.000 | 3999.2 | 2599.8 | 0 | 0 | 1625.91 | 6129.16
2 | 403 | CC-CV充电 | 2023-09-22 20:20:56.926 | 2 | 0001:06:40.700 | 0000:37:40.000 | 4002.4 | 2599.7 | 0 | 0 | 1633.13 | 6158.06
2 | 404 | CC-CV充电 | 2023-09-22 20:21:06.926 | 2 | 0001:06:50.700 | 0000:37:50.000 | 4005.2 | 2600 | 0 | 0 | 1640.35 | 6186.97
2 | 405 | CC-CV充电 | 2023-09-22 20:21:16.926 | 2 | 0001:07:00.700 | 0000:38:00.000 | 4007.9 | 2599.7 | 0 | 0 | 1647.58 | 6215.91
2 | 406 | CC-CV充电 | 2023-09-22 20:21:26.927 | 2 | 0001:07:10.700 | 0000:38:10.000 | 4011.5 | 2600.2 | 0 | 0 | 1654.8 | 6244.86
2 | 407 | CC-CV充电 | 2023-09-22 20:21:36.927 | 2 | 0001:07:20.700 | 0000:38:20.000 | 4014.5 | 2600.2 | 0 | 0 | 1662.02 | 6273.84
2 | 408 | CC-CV充电 | 2023-09-22 20:21:46.927 | 2 | 0001:07:30.700 | 0000:38:30.000 | 4017 | 2599.5 | 0 | 0 | 1669.24 | 6302.84
2 | 409 | CC-CV充电 | 2023-09-22 20:21:56.927 | 2 | 0001:07:40.700 | 0000:38:40.000 | 4020.1 | 2599.8 | 0 | 0 | 1676.46 | 6331.87
2 | 410 | CC-CV充电 | 2023-09-22 20:22:06.926 | 2 | 0001:07:50.700 | 0000:38:50.000 | 4023.2 | 2600 | 0 | 0 | 1683.69 | 6360.91
2 | 411 | CC-CV充电 | 2023-09-22 20:22:16.927 | 2 | 0001:08:00.700 | 0000:39:00.000 | 4026.1 | 2600 | 0 | 0 | 1690.91 | 6389.98
2 | 412 | CC-CV充电 | 2023-09-22 20:22:26.927 | 2 | 0001:08:10.700 | 0000:39:10.000 | 4029.5 | 2600.2 | 0 | 0 | 1698.13 | 6419.07
2 | 413 | CC-CV充电 | 2023-09-22 20:22:36.926 | 2 | 0001:08:20.700 | 0000:39:20.000 | 4032.3 | 2600.2 | 0 | 0 | 1705.35 | 6448.18
2 | 414 | CC-CV充电 | 2023-09-22 20:22:46.927 | 2 | 0001:08:30.700 | 0000:39:30.000 | 4035.6 | 2599.5 | 0 | 0 | 1712.58 | 6477.31
2 | 415 | CC-CV充电 | 2023-09-22 20:22:56.926 | 2 | 0001:08:40.700 | 0000:39:40.000 | 4038.8 | 2599.7 | 0 | 0 | 1719.8 | 6506.47
2 | 416 | CC-CV充电 | 2023-09-22 20:23:06.926 | 2 | 0001:08:50.700 | 0000:39:50.000 | 4041.8 | 2599.8 | 0 | 0 | 1727.02 | 6535.65
2 | 417 | CC-CV充电 | 2023-09-22 20:23:16.927 | 2 | 0001:09:00.700 | 0000:40:00.000 | 4044.7 | 2600.2 | 0 | 0 | 1734.24 | 6564.85
2 | 418 | CC-CV充电 | 2023-09-22 20:23:26.926 | 2 | 0001:09:10.700 | 0000:40:10.000 | 4047.9 | 2599.7 | 0 | 0 | 1741.46 | 6594.07
2 | 419 | CC-CV充电 | 2023-09-22 20:23:36.926 | 2 | 0001:09:20.700 | 0000:40:20.000 | 4050.9 | 2599.7 | 0 | 0 | 1748.68 | 6623.31
2 | 420 | CC-CV充电 | 2023-09-22 20:23:46.927 | 2 | 0001:09:30.700 | 0000:40:30.000 | 4054.1 | 2599.8 | 0 | 0 | 1755.91 | 6652.58
2 | 421 | CC-CV充电 | 2023-09-22 20:23:56.927 | 2 | 0001:09:40.700 | 0000:40:40.000 | 4056.8 | 2599.8 | 0 | 0 | 1763.13 | 6681.87
2 | 422 | CC-CV充电 | 2023-09-22 20:24:06.926 | 2 | 0001:09:50.700 | 0000:40:50.000 | 4060.2 | 2600 | 0 | 0 | 1770.35 | 6711.18
2 | 423 | CC-CV充电 | 2023-09-22 20:24:16.926 | 2 | 0001:10:00.700 | 0000:41:00.000 | 4063.5 | 2600 | 0 | 0 | 1777.57 | 6740.51
2 | 424 | CC-CV充电 | 2023-09-22 20:24:26.926 | 2 | 0001:10:10.700 | 0000:41:10.000 | 4065.9 | 2600 | 0 | 0 | 1784.8 | 6769.87
2 | 425 | CC-CV充电 | 2023-09-22 20:24:36.927 | 2 | 0001:10:20.700 | 0000:41:20.000 | 4069.5 | 2600.2 | 0 | 0 | 1792.02 | 6799.25
2 | 426 | CC-CV充电 | 2023-09-22 20:24:46.927 | 2 | 0001:10:30.700 | 0000:41:30.000 | 4072.4 | 2600.4 | 0 | 0 | 1799.24 | 6828.65
2 | 427 | CC-CV充电 | 2023-09-22 20:24:56.927 | 2 | 0001:10:40.700 | 0000:41:40.000 | 4075.2 | 2600.4 | 0 | 0 | 1806.46 | 6858.08
2 | 428 | CC-CV充电 | 2023-09-22 20:25:06.926 | 2 | 0001:10:50.700 | 0000:41:50.000 | 4078 | 2599.7 | 0 | 0 | 1813.69 | 6887.52
2 | 429 | CC-CV充电 | 2023-09-22 20:25:16.927 | 2 | 0001:11:00.700 | 0000:42:00.000 | 4081.6 | 2599.8 | 0 | 0 | 1820.91 | 6916.99
2 | 430 | CC-CV充电 | 2023-09-22 20:25:26.927 | 2 | 0001:11:10.700 | 0000:42:10.000 | 4084.5 | 2600 | 0 | 0 | 1828.13 | 6946.47
2 | 431 | CC-CV充电 | 2023-09-22 20:25:36.926 | 2 | 0001:11:20.700 | 0000:42:20.000 | 4087.5 | 2600 | 0 | 0 | 1835.35 | 6975.98
2 | 432 | CC-CV充电 | 2023-09-22 20:25:46.926 | 2 | 0001:11:30.700 | 0000:42:30.000 | 4090.5 | 2599.8 | 0 | 0 | 1842.57 | 7005.51
2 | 433 | CC-CV充电 | 2023-09-22 20:25:56.926 | 2 | 0001:11:40.700 | 0000:42:40.000 | 4093.3 | 2600 | 0 | 0 | 1849.8 | 7035.06
2 | 434 | CC-CV充电 | 2023-09-22 20:26:06.927 | 2 | 0001:11:50.700 | 0000:42:50.000 | 4096.4 | 2599.8 | 0 | 0 | 1857.02 | 7064.64
2 | 435 | CC-CV充电 | 2023-09-22 20:26:16.927 | 2 | 0001:12:00.700 | 0000:43:00.000 | 4098.9 | 2600 | 0 | 0 | 1864.24 | 7094.23
2 | 436 | CC-CV充电 | 2023-09-22 20:26:26.926 | 2 | 0001:12:10.700 | 0000:43:10.000 | 4102.3 | 2600.2 | 0 | 0 | 1871.46 | 7123.85
2 | 437 | CC-CV充电 | 2023-09-22 20:26:36.927 | 2 | 0001:12:20.700 | 0000:43:20.000 | 4105.3 | 2600 | 0 | 0 | 1878.68 | 7153.48
2 | 438 | CC-CV充电 | 2023-09-22 20:26:46.926 | 2 | 0001:12:30.700 | 0000:43:30.000 | 4108.3 | 2599.8 | 0 | 0 | 1885.91 | 7183.14
2 | 439 | CC-CV充电 | 2023-09-22 20:26:56.926 | 2 | 0001:12:40.700 | 0000:43:40.000 | 4111 | 2600 | 0 | 0 | 1893.13 | 7212.82
2 | 440 | CC-CV充电 | 2023-09-22 20:27:06.926 | 2 | 0001:12:50.700 | 0000:43:50.000 | 4114.5 | 2600.4 | 0 | 0 | 1900.35 | 7242.53
2 | 441 | CC-CV充电 | 2023-09-22 20:27:16.926 | 2 | 0001:13:00.700 | 0000:44:00.000 | 4117.1 | 2600 | 0 | 0 | 1907.57 | 7272.25
2 | 442 | CC-CV充电 | 2023-09-22 20:27:26.926 | 2 | 0001:13:10.700 | 0000:44:10.000 | 4120.1 | 2600 | 0 | 0 | 1914.79 | 7302
2 | 443 | CC-CV充电 | 2023-09-22 20:27:36.927 | 2 | 0001:13:20.700 | 0000:44:20.000 | 4123.3 | 2600 | 0 | 0 | 1922.02 | 7331.76
2 | 444 | CC-CV充电 | 2023-09-22 20:27:46.927 | 2 | 0001:13:30.700 | 0000:44:30.000 | 4126 | 2600 | 0 | 0 | 1929.24 | 7361.55
2 | 445 | CC-CV充电 | 2023-09-22 20:27:56.927 | 2 | 0001:13:40.700 | 0000:44:40.000 | 4129.2 | 2599.7 | 0 | 0 | 1936.46 | 7391.36
2 | 446 | CC-CV充电 | 2023-09-22 20:28:06.926 | 2 | 0001:13:50.700 | 0000:44:50.000 | 4132 | 2600.6 | 0 | 0 | 1943.68 | 7421.19
2 | 447 | CC-CV充电 | 2023-09-22 20:28:16.926 | 2 | 0001:14:00.700 | 0000:45:00.000 | 4135 | 2600.4 | 0 | 0 | 1950.91 | 7451.05
2 | 448 | CC-CV充电 | 2023-09-22 20:28:26.926 | 2 | 0001:14:10.700 | 0000:45:10.000 | 4138.1 | 2600 | 0 | 0 | 1958.13 | 7480.92
2 | 449 | CC-CV充电 | 2023-09-22 20:28:36.926 | 2 | 0001:14:20.700 | 0000:45:20.000 | 4141.2 | 2600.2 | 0 | 0 | 1965.35 | 7510.82
2 | 450 | CC-CV充电 | 2023-09-22 20:28:46.926 | 2 | 0001:14:30.700 | 0000:45:30.000 | 4143.8 | 2599.5 | 0 | 0 | 1972.57 | 7540.74
2 | 451 | CC-CV充电 | 2023-09-22 20:28:56.927 | 2 | 0001:14:40.700 | 0000:45:40.000 | 4146.8 | 2600.2 | 0 | 0 | 1979.79 | 7570.67
2 | 452 | CC-CV充电 | 2023-09-22 20:29:06.927 | 2 | 0001:14:50.700 | 0000:45:50.000 | 4149.9 | 2600.2 | 0 | 0 | 1987.02 | 7600.63
2 | 453 | CC-CV充电 | 2023-09-22 20:29:16.927 | 2 | 0001:15:00.700 | 0000:46:00.000 | 4152.9 | 2599.7 | 0 | 0 | 1994.24 | 7630.61
2 | 454 | CC-CV充电 | 2023-09-22 20:29:26.926 | 2 | 0001:15:10.700 | 0000:46:10.000 | 4155.8 | 2600.2 | 0 | 0 | 2001.46 | 7660.62
2 | 455 | CC-CV充电 | 2023-09-22 20:29:36.927 | 2 | 0001:15:20.700 | 0000:46:20.000 | 4159 | 2599.8 | 0 | 0 | 2008.68 | 7690.64
2 | 456 | CC-CV充电 | 2023-09-22 20:29:46.927 | 2 | 0001:15:30.700 | 0000:46:30.000 | 4161.4 | 2600.6 | 0 | 0 | 2015.9 | 7720.69
2 | 457 | CC-CV充电 | 2023-09-22 20:29:56.926 | 2 | 0001:15:40.700 | 0000:46:40.000 | 4164.6 | 2600 | 0 | 0 | 2023.13 | 7750.76
2 | 458 | CC-CV充电 | 2023-09-22 20:30:06.927 | 2 | 0001:15:50.700 | 0000:46:50.000 | 4168 | 2600.2 | 0 | 0 | 2030.35 | 7780.85
2 | 459 | CC-CV充电 | 2023-09-22 20:30:16.927 | 2 | 0001:16:00.700 | 0000:47:00.000 | 4170.8 | 2599.5 | 0 | 0 | 2037.57 | 7810.96
2 | 460 | CC-CV充电 | 2023-09-22 20:30:26.927 | 2 | 0001:16:10.700 | 0000:47:10.000 | 4173.6 | 2599.8 | 0 | 0 | 2044.79 | 7841.09
2 | 461 | CC-CV充电 | 2023-09-22 20:30:36.926 | 2 | 0001:16:20.700 | 0000:47:20.000 | 4176.8 | 2600.4 | 0 | 0 | 2052.02 | 7871.25
2 | 462 | CC-CV充电 | 2023-09-22 20:30:46.926 | 2 | 0001:16:30.700 | 0000:47:30.000 | 4179.8 | 2600.4 | 0 | 0 | 2059.24 | 7901.42
2 | 463 | CC-CV充电 | 2023-09-22 20:30:56.926 | 2 | 0001:16:40.700 | 0000:47:40.000 | 4183 | 2599.8 | 0 | 0 | 2066.46 | 7931.62
2 | 464 | CC-CV充电 | 2023-09-22 20:31:06.927 | 2 | 0001:16:50.700 | 0000:47:50.000 | 4185.5 | 2600.8 | 0 | 0 | 2073.68 | 7961.84
2 | 465 | CC-CV充电 | 2023-09-22 20:31:16.927 | 2 | 0001:17:00.700 | 0000:48:00.000 | 4189 | 2599.8 | 0 | 0 | 2080.9 | 7992.09
2 | 466 | CC-CV充电 | 2023-09-22 20:31:26.927 | 2 | 0001:17:10.700 | 0000:48:10.000 | 4192 | 2600.2 | 0 | 0 | 2088.13 | 8022.35
2 | 467 | CC-CV充电 | 2023-09-22 20:31:36.926 | 2 | 0001:17:20.700 | 0000:48:20.000 | 4194.9 | 2600.6 | 0 | 0 | 2095.35 | 8052.64
2 | 468 | CC-CV充电 | 2023-09-22 20:31:46.927 | 2 | 0001:17:30.700 | 0000:48:30.000 | 4198 | 2599.8 | 0 | 0 | 2102.57 | 8082.95
2 | 469 | CC-CV充电 | 2023-09-22 20:31:56.926 | 2 | 0001:17:40.700 | 0000:48:40.000 | 4200.9 | 2600.2 | 0 | 0 | 2109.79 | 8113.28
2 | 470 | CC-CV充电 | 2023-09-22 20:32:06.926 | 2 | 0001:17:50.700 | 0000:48:50.000 | 4201.7 | 2527.8 | 0 | 0 | 2116.94 | 8143.29
2 | 471 | CC-CV充电 | 2023-09-22 20:32:16.926 | 2 | 0001:18:00.700 | 0000:49:00.000 | 4202.1 | 2459.3 | 0 | 0 | 2123.87 | 8172.43
2 | 472 | CC-CV充电 | 2023-09-22 20:32:26.926 | 2 | 0001:18:10.700 | 0000:49:10.000 | 4201.7 | 2393.9 | 0 | 0 | 2130.64 | 8200.89
2 | 473 | CC-CV充电 | 2023-09-22 20:32:36.926 | 2 | 0001:18:20.700 | 0000:49:20.000 | 4202 | 2348.5 | 0 | 0 | 2137.23 | 8228.54
2 | 474 | CC-CV充电 | 2023-09-22 20:32:46.926 | 2 | 0001:18:30.700 | 0000:49:30.000 | 4201.9 | 2278.9 | 0 | 0 | 2143.65 | 8255.52
2 | 475 | CC-CV充电 | 2023-09-22 20:32:56.927 | 2 | 0001:18:40.700 | 0000:49:40.000 | 4201.8 | 2216.5 | 0 | 0 | 2149.9 | 8281.79
2 | 476 | CC-CV充电 | 2023-09-22 20:33:06.927 | 2 | 0001:18:50.700 | 0000:49:50.000 | 4202.5 | 2174.8 | 0 | 0 | 2156.01 | 8307.49
2 | 477 | CC-CV充电 | 2023-09-22 20:33:16.926 | 2 | 0001:19:00.700 | 0000:50:00.000 | 4202.3 | 2130.5 | 0 | 0 | 2161.99 | 8332.62
2 | 478 | CC-CV充电 | 2023-09-22 20:33:26.927 | 2 | 0001:19:10.700 | 0000:50:10.000 | 4202.2 | 2087.9 | 0 | 0 | 2167.85 | 8357.22
2 | 479 | CC-CV充电 | 2023-09-22 20:33:36.927 | 2 | 0001:19:20.700 | 0000:50:20.000 | 4202 | 2031.7 | 0 | 0 | 2173.55 | 8381.18
2 | 480 | CC-CV充电 | 2023-09-22 20:33:46.926 | 2 | 0001:19:30.700 | 0000:50:30.000 | 4201.7 | 1986.1 | 0 | 0 | 2179.11 | 8404.55
2 | 481 | CC-CV充电 | 2023-09-22 20:33:56.926 | 2 | 0001:19:40.700 | 0000:50:40.000 | 4201.7 | 1935.5 | 0 | 0 | 2184.55 | 8427.38
2 | 482 | CC-CV充电 | 2023-09-22 20:34:06.927 | 2 | 0001:19:50.700 | 0000:50:50.000 | 4201.7 | 1884.3 | 0 | 0 | 2189.87 | 8449.74
2 | 483 | CC-CV充电 | 2023-09-22 20:34:16.927 | 2 | 0001:20:00.700 | 0000:51:00.000 | 4201.8 | 1853.7 | 0 | 0 | 2195.06 | 8471.56
2 | 484 | CC-CV充电 | 2023-09-22 20:34:26.926 | 2 | 0001:20:10.700 | 0000:51:10.000 | 4202.1 | 1807.5 | 0 | 0 | 2200.13 | 8492.84
2 | 485 | CC-CV充电 | 2023-09-22 20:34:36.934 | 2 | 0001:20:20.700 | 0000:51:20.000 | 4201.7 | 1767.6 | 0 | 0 | 2205.08 | 8513.66
2 | 486 | CC-CV充电 | 2023-09-22 20:34:46.940 | 2 | 0001:20:30.700 | 0000:51:30.000 | 4201.8 | 1733 | 0 | 0 | 2209.92 | 8534.01
2 | 487 | CC-CV充电 | 2023-09-22 20:34:56.936 | 2 | 0001:20:40.700 | 0000:51:40.000 | 4202.2 | 1691.2 | 0 | 0 | 2214.66 | 8553.9
2 | 488 | CC-CV充电 | 2023-09-22 20:35:06.938 | 2 | 0001:20:50.700 | 0000:51:50.000 | 4202.3 | 1650.9 | 0 | 0 | 2219.29 | 8573.37
2 | 489 | CC-CV充电 | 2023-09-22 20:35:16.937 | 2 | 0001:21:00.700 | 0000:52:00.000 | 4201.7 | 1602.3 | 0 | 0 | 2223.82 | 8592.41
2 | 490 | CC-CV充电 | 2023-09-22 20:35:26.928 | 2 | 0001:21:10.700 | 0000:52:10.000 | 4202.1 | 1566.2 | 0 | 0 | 2228.25 | 8611
2 | 491 | CC-CV充电 | 2023-09-22 20:35:36.939 | 2 | 0001:21:20.700 | 0000:52:20.000 | 4201.6 | 1533.6 | 0 | 0 | 2232.56 | 8629.13
2 | 492 | CC-CV充电 | 2023-09-22 20:35:46.939 | 2 | 0001:21:30.700 | 0000:52:30.000 | 4201.8 | 1503.4 | 0 | 0 | 2236.79 | 8646.88
2 | 493 | CC-CV充电 | 2023-09-22 20:35:56.937 | 2 | 0001:21:40.700 | 0000:52:40.000 | 4201.7 | 1479.1 | 0 | 0 | 2240.93 | 8664.3
2 | 494 | CC-CV充电 | 2023-09-22 20:36:06.930 | 2 | 0001:21:50.700 | 0000:52:50.000 | 4201.9 | 1441.5 | 0 | 0 | 2244.99 | 8681.36
2 | 495 | CC-CV充电 | 2023-09-22 20:36:16.936 | 2 | 0001:22:00.700 | 0000:53:00.000 | 4201 | 1410 | 0 | 0 | 2248.95 | 8698
2 | 496 | CC-CV充电 | 2023-09-22 20:36:26.932 | 2 | 0001:22:10.700 | 0000:53:10.000 | 4201.2 | 1368.5 | 0 | 0 | 2252.82 | 8714.25
2 | 497 | CC-CV充电 | 2023-09-22 20:36:36.934 | 2 | 0001:22:20.700 | 0000:53:20.000 | 4201.5 | 1354.8 | 0 | 0 | 2256.61 | 8730.19
2 | 498 | CC-CV充电 | 2023-09-22 20:36:46.927 | 2 | 0001:22:30.700 | 0000:53:30.000 | 4202 | 1331.9 | 0 | 0 | 2260.32 | 8745.76
2 | 499 | CC-CV充电 | 2023-09-22 20:36:56.938 | 2 | 0001:22:40.700 | 0000:53:40.000 | 4201.7 | 1284.5 | 0 | 0 | 2263.94 | 8760.98
2 | 500 | CC-CV充电 | 2023-09-22 20:37:06.936 | 2 | 0001:22:50.700 | 0000:53:50.000 | 4201.7 | 1274.7 | 0 | 0 | 2267.49 | 8775.89
2 | 501 | CC-CV充电 | 2023-09-22 20:37:16.938 | 2 | 0001:23:00.700 | 0000:54:00.000 | 4201.8 | 1231.6 | 0 | 0 | 2270.97 | 8790.53
2 | 502 | CC-CV充电 | 2023-09-22 20:37:26.938 | 2 | 0001:23:10.700 | 0000:54:10.000 | 4202.1 | 1210.6 | 0 | 0 | 2274.37 | 8804.78
2 | 503 | CC-CV充电 | 2023-09-22 20:37:36.931 | 2 | 0001:23:20.700 | 0000:54:20.000 | 4201.8 | 1184.8 | 0 | 0 | 2277.68 | 8818.72
2 | 504 | CC-CV充电 | 2023-09-22 20:37:46.934 | 2 | 0001:23:30.700 | 0000:54:30.000 | 4202.4 | 1163 | 0 | 0 | 2280.93 | 8832.38
2 | 505 | CC-CV充电 | 2023-09-22 20:37:56.932 | 2 | 0001:23:40.700 | 0000:54:40.000 | 4201.7 | 1138.5 | 0 | 0 | 2284.12 | 8845.75
2 | 506 | CC-CV充电 | 2023-09-22 20:38:06.934 | 2 | 0001:23:50.700 | 0000:54:50.000 | 4201.7 | 1106.6 | 0 | 0 | 2287.23 | 8858.85
2 | 507 | CC-CV充电 | 2023-09-22 20:38:16.935 | 2 | 0001:24:00.700 | 0000:55:00.000 | 4202 | 1101.1 | 0 | 0 | 2290.29 | 8871.71
2 | 508 | CC-CV充电 | 2023-09-22 20:38:26.935 | 2 | 0001:24:10.700 | 0000:55:10.000 | 4201.9 | 1073.2 | 0 | 0 | 2293.29 | 8884.31
2 | 509 | CC-CV充电 | 2023-09-22 20:38:36.927 | 2 | 0001:24:20.700 | 0000:55:20.000 | 4201.5 | 1059.1 | 0 | 0 | 2296.23 | 8896.66
2 | 510 | CC-CV充电 | 2023-09-22 20:38:46.937 | 2 | 0001:24:30.700 | 0000:55:30.000 | 4202 | 1029.7 | 0 | 0 | 2299.1 | 8908.71
2 | 511 | CC-CV充电 | 2023-09-22 20:38:56.931 | 2 | 0001:24:40.700 | 0000:55:40.000 | 4202 | 1006.9 | 0 | 0 | 2301.92 | 8920.54
2 | 512 | CC-CV充电 | 2023-09-22 20:39:06.932 | 2 | 0001:24:50.700 | 0000:55:50.000 | 4201.6 | 990.7 | 0 | 0 | 2304.67 | 8932.11
2 | 513 | CC-CV充电 | 2023-09-22 20:39:16.934 | 2 | 0001:25:00.700 | 0000:56:00.000 | 4202.2 | 954.9 | 0 | 0 | 2307.38 | 8943.5
2 | 514 | CC-CV充电 | 2023-09-22 20:39:26.935 | 2 | 0001:25:10.700 | 0000:56:10.000 | 4201.8 | 948.4 | 0 | 0 | 2310.03 | 8954.65
2 | 515 | CC-CV充电 | 2023-09-22 20:39:36.938 | 2 | 0001:25:20.700 | 0000:56:20.000 | 4202.2 | 931.9 | 0 | 0 | 2312.63 | 8965.56
2 | 516 | CC-CV充电 | 2023-09-22 20:39:46.934 | 2 | 0001:25:30.700 | 0000:56:30.000 | 4201.7 | 904.7 | 0 | 0 | 2315.16 | 8976.2
2 | 517 | CC-CV充电 | 2023-09-22 20:39:56.933 | 2 | 0001:25:40.700 | 0000:56:40.000 | 4201.7 | 894.2 | 0 | 0 | 2317.66 | 8986.68
2 | 518 | CC-CV充电 | 2023-09-22 20:40:06.931 | 2 | 0001:25:50.700 | 0000:56:50.000 | 4201.7 | 862.7 | 0 | 0 | 2320.1 | 8996.93
2 | 519 | CC-CV充电 | 2023-09-22 20:40:16.931 | 2 | 0001:26:00.700 | 0000:57:00.000 | 4201.6 | 849.4 | 0 | 0 | 2322.5 | 9007.02
2 | 520 | CC-CV充电 | 2023-09-22 20:40:26.932 | 2 | 0001:26:10.700 | 0000:57:10.000 | 4202.1 | 842 | 0 | 0 | 2324.85 | 9016.9
2 | 521 | CC-CV充电 | 2023-09-22 20:40:36.940 | 2 | 0001:26:20.700 | 0000:57:20.000 | 4201.7 | 811.6 | 0 | 0 | 2327.16 | 9026.61
2 | 522 | CC-CV充电 | 2023-09-22 20:40:46.937 | 2 | 0001:26:30.700 | 0000:57:30.000 | 4201.5 | 799.1 | 0 | 0 | 2329.42 | 9036.1
2 | 523 | CC-CV充电 | 2023-09-22 20:40:56.935 | 2 | 0001:26:40.700 | 0000:57:40.000 | 4201.7 | 794.9 | 0 | 0 | 2331.64 | 9045.43
2 | 524 | CC-CV充电 | 2023-09-22 20:41:06.932 | 2 | 0001:26:50.700 | 0000:57:50.000 | 4201.8 | 772.1 | 0 | 0 | 2333.83 | 9054.62
2 | 525 | CC-CV充电 | 2023-09-22 20:41:16.936 | 2 | 0001:27:00.700 | 0000:58:00.000 | 4201.7 | 771.2 | 0 | 0 | 2335.96 | 9063.6
2 | 526 | CC-CV充电 | 2023-09-22 20:41:26.937 | 2 | 0001:27:10.700 | 0000:58:10.000 | 4202.3 | 764.9 | 0 | 0 | 2338.09 | 9072.52
2 | 527 | CC-CV充电 | 2023-09-22 20:41:36.935 | 2 | 0001:27:20.700 | 0000:58:20.000 | 4202.3 | 738.3 | 0 | 0 | 2340.15 | 9081.18
2 | 528 | CC-CV充电 | 2023-09-22 20:41:46.938 | 2 | 0001:27:30.700 | 0000:58:30.000 | 4202.2 | 728.1 | 0 | 0 | 2342.2 | 9089.82
2 | 529 | CC-CV充电 | 2023-09-22 20:41:56.935 | 2 | 0001:27:40.700 | 0000:58:40.000 | 4202.2 | 720.7 | 0 | 0 | 2344.21 | 9098.25
2 | 530 | CC-CV充电 | 2023-09-22 20:42:06.927 | 2 | 0001:27:50.700 | 0000:58:50.000 | 4202.2 | 707.3 | 0 | 0 | 2346.18 | 9106.54
2 | 531 | CC-CV充电 | 2023-09-22 20:42:16.941 | 2 | 0001:28:00.700 | 0000:59:00.000 | 4201.8 | 692 | 0 | 0 | 2348.11 | 9114.66
2 | 532 | CC-CV充电 | 2023-09-22 20:42:26.935 | 2 | 0001:28:10.700 | 0000:59:10.000 | 4202.2 | 687.8 | 0 | 0 | 2350.03 | 9122.72
2 | 533 | CC-CV充电 | 2023-09-22 20:42:36.941 | 2 | 0001:28:20.700 | 0000:59:20.000 | 4201.7 | 667.7 | 0 | 0 | 2351.91 | 9130.61
2 | 534 | CC-CV充电 | 2023-09-22 20:42:46.940 | 2 | 0001:28:30.700 | 0000:59:30.000 | 4201.8 | 663.3 | 0 | 0 | 2353.77 | 9138.44
2 | 535 | CC-CV充电 | 2023-09-22 20:42:56.932 | 2 | 0001:28:40.700 | 0000:59:40.000 | 4201.6 | 639 | 0 | 0 | 2355.59 | 9146.09
2 | 536 | CC-CV充电 | 2023-09-22 20:43:06.938 | 2 | 0001:28:50.700 | 0000:59:50.000 | 4201.4 | 641.3 | 0 | 0 | 2357.39 | 9153.62
2 | 537 | CC-CV充电 | 2023-09-22 20:43:16.935 | 2 | 0001:29:00.700 | 0001:00:00.000 | 4201.9 | 623.1 | 0 | 0 | 2359.15 | 9161.03
2 | 538 | CC-CV充电 | 2023-09-22 20:43:26.939 | 2 | 0001:29:10.700 | 0001:00:10.000 | 4202.2 | 632.1 | 0 | 0 | 2360.89 | 9168.36
2 | 539 | CC-CV充电 | 2023-09-22 20:43:36.930 | 2 | 0001:29:20.700 | 0001:00:20.000 | 4201.5 | 617.4 | 0 | 0 | 2362.62 | 9175.6
2 | 540 | CC-CV充电 | 2023-09-22 20:43:46.936 | 2 | 0001:29:30.700 | 0001:00:30.000 | 4201.7 | 609.3 | 0 | 0 | 2364.33 | 9182.78
2 | 541 | CC-CV充电 | 2023-09-22 20:43:56.932 | 2 | 0001:29:40.700 | 0001:00:40.000 | 4201.8 | 594 | 0 | 0 | 2366.01 | 9189.87
2 | 542 | CC-CV充电 | 2023-09-22 20:44:06.938 | 2 | 0001:29:50.700 | 0001:00:50.000 | 4202 | 592.9 | 0 | 0 | 2367.67 | 9196.82
2 | 543 | CC-CV充电 | 2023-09-22 20:44:16.938 | 2 | 0001:30:00.700 | 0001:01:00.000 | 4201.9 | 580 | 0 | 0 | 2369.31 | 9203.73
2 | 544 | CC-CV充电 | 2023-09-22 20:44:26.933 | 2 | 0001:30:10.700 | 0001:01:10.000 | 4202.1 | 580.6 | 0 | 0 | 2370.92 | 9210.48
2 | 545 | CC-CV充电 | 2023-09-22 20:44:36.937 | 2 | 0001:30:20.700 | 0001:01:20.000 | 4202.2 | 577.7 | 0 | 0 | 2372.52 | 9217.2
2 | 546 | CC-CV充电 | 2023-09-22 20:44:46.929 | 2 | 0001:30:30.700 | 0001:01:30.000 | 4201.8 | 562.6 | 0 | 0 | 2374.1 | 9223.84
2 | 547 | CC-CV充电 | 2023-09-22 20:44:56.935 | 2 | 0001:30:40.700 | 0001:01:40.000 | 4202.3 | 560 | 0 | 0 | 2375.65 | 9230.35
2 | 548 | CC-CV充电 | 2023-09-22 20:45:06.935 | 2 | 0001:30:50.700 | 0001:01:50.000 | 4202 | 553.8 | 0 | 0 | 2377.17 | 9236.77
2 | 549 | CC-CV充电 | 2023-09-22 20:45:16.928 | 2 | 0001:31:00.700 | 0001:02:00.000 | 4201.7 | 541.8 | 0 | 0 | 2378.68 | 9243.1
2 | 550 | CC-CV充电 | 2023-09-22 20:45:26.926 | 2 | 0001:31:10.700 | 0001:02:10.000 | 4202.1 | 529.7 | 0 | 0 | 2380.17 | 9249.37
2 | 551 | CC-CV充电 | 2023-09-22 20:45:36.934 | 2 | 0001:31:20.700 | 0001:02:20.000 | 4201.6 | 517.5 | 0 | 0 | 2381.66 | 9255.6
2 | 552 | CC-CV充电 | 2023-09-22 20:45:46.927 | 2 | 0001:31:30.700 | 0001:02:30.000 | 4201.7 | 524.4 | 0 | 0 | 2383.11 | 9261.71
2 | 553 | CC-CV充电 | 2023-09-22 20:45:56.927 | 2 | 0001:31:40.700 | 0001:02:40.000 | 4201.7 | 520.2 | 0 | 0 | 2384.55 | 9267.77
2 | 554 | CC-CV充电 | 2023-09-22 20:46:06.932 | 2 | 0001:31:50.700 | 0001:02:50.000 | 4201.7 | 498.7 | 0 | 0 | 2385.97 | 9273.71
2 | 555 | CC-CV充电 | 2023-09-22 20:46:16.929 | 2 | 0001:32:00.700 | 0001:03:00.000 | 4201.8 | 499.1 | 0 | 0 | 2387.37 | 9279.62
2 | 556 | CC-CV充电 | 2023-09-22 20:46:26.927 | 2 | 0001:32:10.700 | 0001:03:10.000 | 4202.2 | 510.2 | 0 | 0 | 2388.76 | 9285.45
2 | 557 | CC-CV充电 | 2023-09-22 20:46:36.940 | 2 | 0001:32:20.700 | 0001:03:20.000 | 4201.7 | 502.7 | 0 | 0 | 2390.14 | 9291.26
2 | 558 | CC-CV充电 | 2023-09-22 20:46:46.938 | 2 | 0001:32:30.700 | 0001:03:30.000 | 4201.4 | 485.9 | 0 | 0 | 2391.5 | 9296.97
2 | 559 | CC-CV充电 | 2023-09-22 20:46:56.936 | 2 | 0001:32:40.700 | 0001:03:40.000 | 4202 | 482.5 | 0 | 0 | 2392.86 | 9302.67
2 | 560 | CC-CV充电 | 2023-09-22 20:47:06.929 | 2 | 0001:32:50.700 | 0001:03:50.000 | 4201.8 | 471 | 0 | 0 | 2394.2 | 9308.3
2 | 561 | CC-CV充电 | 2023-09-22 20:47:16.930 | 2 | 0001:33:00.700 | 0001:04:00.000 | 4202.2 | 484.4 | 0 | 0 | 2395.52 | 9313.85
2 | 562 | CC-CV充电 | 2023-09-22 20:47:26.933 | 2 | 0001:33:10.700 | 0001:04:10.000 | 4202.2 | 467 | 0 | 0 | 2396.82 | 9319.33
2 | 563 | CC-CV充电 | 2023-09-22 20:47:36.933 | 2 | 0001:33:20.700 | 0001:04:20.000 | 4202.2 | 472.1 | 0 | 0 | 2398.11 | 9324.74
2 | 564 | CC-CV充电 | 2023-09-22 20:47:46.939 | 2 | 0001:33:30.700 | 0001:04:30.000 | 4201.8 | 456.6 | 0 | 0 | 2399.4 | 9330.16
2 | 565 | CC-CV充电 | 2023-09-22 20:47:56.940 | 2 | 0001:33:40.700 | 0001:04:40.000 | 4201.8 | 455.1 | 0 | 0 | 2400.69 | 9335.56
2 | 566 | CC-CV充电 | 2023-09-22 20:48:06.928 | 2 | 0001:33:50.700 | 0001:04:50.000 | 4201.6 | 453.9 | 0 | 0 | 2401.95 | 9340.86
2 | 567 | CC-CV充电 | 2023-09-22 20:48:16.930 | 2 | 0001:34:00.700 | 0001:05:00.000 | 4201.7 | 440.9 | 0 | 0 | 2403.19 | 9346.1
2 | 568 | CC-CV充电 | 2023-09-22 20:48:26.936 | 2 | 0001:34:10.700 | 0001:05:10.000 | 4201.6 | 436.9 | 0 | 0 | 2404.42 | 9351.23
2 | 569 | CC-CV充电 | 2023-09-22 20:48:36.937 | 2 | 0001:34:20.700 | 0001:05:20.000 | 4201.8 | 434.2 | 0 | 0 | 2405.63 | 9356.35
2 | 570 | CC-CV充电 | 2023-09-22 20:48:46.926 | 2 | 0001:34:30.700 | 0001:05:30.000 | 4202.3 | 442.9 | 0 | 0 | 2406.85 | 9361.45
2 | 571 | CC-CV充电 | 2023-09-22 20:48:56.936 | 2 | 0001:34:40.700 | 0001:05:40.000 | 4201.7 | 433.5 | 0 | 0 | 2408.04 | 9366.47
2 | 572 | CC-CV充电 | 2023-09-22 20:49:06.938 | 2 | 0001:34:50.700 | 0001:05:50.000 | 4201.7 | 415.9 | 0 | 0 | 2409.23 | 9371.44
2 | 573 | CC-CV充电 | 2023-09-22 20:49:16.939 | 2 | 0001:35:00.700 | 0001:06:00.000 | 4201.9 | 420.3 | 0 | 0 | 2410.4 | 9376.36
2 | 574 | CC-CV充电 | 2023-09-22 20:49:26.936 | 2 | 0001:35:10.700 | 0001:06:10.000 | 4201.7 | 419.3 | 0 | 0 | 2411.55 | 9381.21
2 | 575 | CC-CV充电 | 2023-09-22 20:49:36.933 | 2 | 0001:35:20.700 | 0001:06:20.000 | 4202 | 412.4 | 0 | 0 | 2412.7 | 9386.06
2 | 576 | CC-CV充电 | 2023-09-22 20:49:46.936 | 2 | 0001:35:30.700 | 0001:06:30.000 | 4202 | 403.8 | 0 | 0 | 2413.84 | 9390.83
2 | 577 | CC-CV充电 | 2023-09-22 20:49:56.930 | 2 | 0001:35:40.700 | 0001:06:40.000 | 4201.9 | 423.3 | 0 | 0 | 2414.97 | 9395.59
2 | 578 | CC-CV充电 | 2023-09-22 20:50:06.940 | 2 | 0001:35:50.700 | 0001:06:50.000 | 4202.1 | 406.1 | 0 | 0 | 2416.1 | 9400.33
2 | 579 | CC-CV充电 | 2023-09-22 20:50:16.929 | 2 | 0001:36:00.700 | 0001:07:00.000 | 4202.3 | 400.8 | 0 | 0 | 2417.2 | 9404.95
2 | 580 | CC-CV充电 | 2023-09-22 20:50:26.933 | 2 | 0001:36:10.700 | 0001:07:10.000 | 4201.7 | 400.9 | 0 | 0 | 2418.3 | 9409.59
2 | 581 | CC-CV充电 | 2023-09-22 20:50:36.937 | 2 | 0001:36:20.700 | 0001:07:20.000 | 4202 | 398.1 | 0 | 0 | 2419.4 | 9414.2
2 | 582 | CC-CV充电 | 2023-09-22 20:50:46.940 | 2 | 0001:36:30.700 | 0001:07:30.000 | 4201.7 | 376.5 | 0 | 0 | 2420.48 | 9418.72
2 | 583 | CC-CV充电 | 2023-09-22 20:50:56.938 | 2 | 0001:36:40.700 | 0001:07:40.000 | 4201.6 | 397.3 | 0 | 0 | 2421.54 | 9423.2
2 | 584 | CC-CV充电 | 2023-09-22 20:51:06.935 | 2 | 0001:36:50.700 | 0001:07:50.000 | 4201.8 | 376.6 | 0 | 0 | 2422.61 | 9427.7
2 | 585 | CC-CV充电 | 2023-09-22 20:51:16.931 | 2 | 0001:37:00.700 | 0001:08:00.000 | 4201.7 | 365.9 | 0 | 0 | 2423.66 | 9432.1
2 | 586 | CC-CV充电 | 2023-09-22 20:51:26.934 | 2 | 0001:37:10.700 | 0001:08:10.000 | 4201.6 | 386.4 | 0 | 0 | 2424.7 | 9436.47
2 | 587 | CC-CV充电 | 2023-09-22 20:51:36.941 | 2 | 0001:37:20.700 | 0001:08:20.000 | 4201.5 | 351.8 | 0 | 0 | 2425.73 | 9440.81
2 | 588 | CC-CV充电 | 2023-09-22 20:51:46.938 | 2 | 0001:37:30.700 | 0001:08:30.000 | 4201.6 | 363.4 | 0 | 0 | 2426.75 | 9445.08
2 | 589 | CC-CV充电 | 2023-09-22 20:51:56.937 | 2 | 0001:37:40.700 | 0001:08:40.000 | 4202.1 | 365.6 | 0 | 0 | 2427.76 | 9449.31
2 | 590 | CC-CV充电 | 2023-09-22 20:52:06.929 | 2 | 0001:37:50.700 | 0001:08:50.000 | 4201.8 | 365.7 | 0 | 0 | 2428.76 | 9453.53
2 | 591 | CC-CV充电 | 2023-09-22 20:52:16.936 | 2 | 0001:38:00.700 | 0001:09:00.000 | 4201.4 | 349.1 | 0 | 0 | 2429.76 | 9457.74
2 | 592 | CC-CV充电 | 2023-09-22 20:52:26.932 | 2 | 0001:38:10.700 | 0001:09:10.000 | 4201.9 | 352.2 | 0 | 0 | 2430.75 | 9461.89
2 | 593 | CC-CV充电 | 2023-09-22 20:52:36.937 | 2 | 0001:38:20.700 | 0001:09:20.000 | 4201.7 | 355.8 | 0 | 0 | 2431.73 | 9466.02
2 | 594 | CC-CV充电 | 2023-09-22 20:52:46.940 | 2 | 0001:38:30.700 | 0001:09:30.000 | 4202.2 | 354.6 | 0 | 0 | 2432.7 | 9470.07
2 | 595 | CC-CV充电 | 2023-09-22 20:52:56.937 | 2 | 0001:38:40.700 | 0001:09:40.000 | 4201.1 | 337.6 | 0 | 0 | 2433.66 | 9474.1
2 | 596 | CC-CV充电 | 2023-09-22 20:53:06.932 | 2 | 0001:38:50.700 | 0001:09:50.000 | 4201.8 | 325 | 0 | 0 | 2434.61 | 9478.1
2 | 597 | CC-CV充电 | 2023-09-22 20:53:16.930 | 2 | 0001:39:00.700 | 0001:10:00.000 | 4201.3 | 332.1 | 0 | 0 | 2435.55 | 9482.05
2 | 598 | CC-CV充电 | 2023-09-22 20:53:26.935 | 2 | 0001:39:10.700 | 0001:10:10.000 | 4201.9 | 336.3 | 0 | 0 | 2436.48 | 9485.96
2 | 599 | CC-CV充电 | 2023-09-22 20:53:36.938 | 2 | 0001:39:20.700 | 0001:10:20.000 | 4202.3 | 342.6 | 0 | 0 | 2437.41 | 9489.86
2 | 600 | CC-CV充电 | 2023-09-22 20:53:46.930 | 2 | 0001:39:30.700 | 0001:10:30.000 | 4202.2 | 325.4 | 0 | 0 | 2438.32 | 9493.68
2 | 601 | CC-CV充电 | 2023-09-22 20:53:56.938 | 2 | 0001:39:40.700 | 0001:10:40.000 | 4201.9 | 322.7 | 0 | 0 | 2439.23 | 9497.51
2 | 602 | CC-CV充电 | 2023-09-22 20:54:06.933 | 2 | 0001:39:50.700 | 0001:10:50.000 | 4201.9 | 328.6 | 0 | 0 | 2440.13 | 9501.28
2 | 603 | CC-CV充电 | 2023-09-22 20:54:16.926 | 2 | 0001:40:00.700 | 0001:11:00.000 | 4201.7 | 317.5 | 0 | 0 | 2441.03 | 9505.07
2 | 604 | CC-CV充电 | 2023-09-22 20:54:26.929 | 2 | 0001:40:10.700 | 0001:11:10.000 | 4202.1 | 309.9 | 0 | 0 | 2441.92 | 9508.82
2 | 605 | CC-CV充电 | 2023-09-22 20:54:36.941 | 2 | 0001:40:20.700 | 0001:11:20.000 | 4201.9 | 311.6 | 0 | 0 | 2442.8 | 9512.5
2 | 606 | CC-CV充电 | 2023-09-22 20:54:46.929 | 2 | 0001:40:30.700 | 0001:11:30.000 | 4201.9 | 305.9 | 0 | 0 | 2443.67 | 9516.15
2 | 607 | CC-CV充电 | 2023-09-22 20:54:56.934 | 2 | 0001:40:40.700 | 0001:11:40.000 | 4201.8 | 311.6 | 0 | 0 | 2444.54 | 9519.83
2 | 608 | CC-CV充电 | 2023-09-22 20:55:06.939 | 2 | 0001:40:50.700 | 0001:11:50.000 | 4202.3 | 313.1 | 0 | 0 | 2445.41 | 9523.48
2 | 609 | CC-CV充电 | 2023-09-22 20:55:16.941 | 2 | 0001:41:00.700 | 0001:12:00.000 | 4201.7 | 303.7 | 0 | 0 | 2446.27 | 9527.1
2 | 610 | CC-CV充电 | 2023-09-22 20:55:26.936 | 2 | 0001:41:10.700 | 0001:12:10.000 | 4202 | 300.9 | 0 | 0 | 2447.11 | 9530.61
2 | 611 | CC-CV充电 | 2023-09-22 20:55:36.936 | 2 | 0001:41:20.700 | 0001:12:20.000 | 4201.8 | 302.6 | 0 | 0 | 2447.94 | 9534.09
2 | 612 | CC-CV充电 | 2023-09-22 20:55:46.937 | 2 | 0001:41:30.700 | 0001:12:30.000 | 4202 | 303.7 | 0 | 0 | 2448.76 | 9537.54
2 | 613 | CC-CV充电 | 2023-09-22 20:55:56.937 | 2 | 0001:41:40.700 | 0001:12:40.000 | 4202.2 | 301.8 | 0 | 0 | 2449.58 | 9540.99
2 | 614 | CC-CV充电 | 2023-09-22 20:56:06.941 | 2 | 0001:41:50.700 | 0001:12:50.000 | 4201.5 | 298 | 0 | 0 | 2450.39 | 9544.42
2 | 615 | CC-CV充电 | 2023-09-22 20:56:16.926 | 2 | 0001:42:00.700 | 0001:13:00.000 | 4201.9 | 279.6 | 0 | 0 | 2451.2 | 9547.82
2 | 616 | CC-CV充电 | 2023-09-22 20:56:26.938 | 2 | 0001:42:10.700 | 0001:13:10.000 | 4202.3 | 284 | 0 | 0 | 2452 | 9551.16
2 | 617 | CC-CV充电 | 2023-09-22 20:56:36.928 | 2 | 0001:42:20.700 | 0001:13:20.000 | 4201.7 | 281.4 | 0 | 0 | 2452.79 | 9554.5
2 | 618 | CC-CV充电 | 2023-09-22 20:56:46.932 | 2 | 0001:42:30.700 | 0001:13:30.000 | 4201.8 | 285 | 0 | 0 | 2453.58 | 9557.82
2 | 619 | CC-CV充电 | 2023-09-22 20:56:56.940 | 2 | 0001:42:40.700 | 0001:13:40.000 | 4202.3 | 290.9 | 0 | 0 | 2454.37 | 9561.12
2 | 620 | CC-CV充电 | 2023-09-22 20:57:06.940 | 2 | 0001:42:50.700 | 0001:13:50.000 | 4202 | 286 | 0 | 0 | 2455.14 | 9564.37
2 | 621 | CC-CV充电 | 2023-09-22 20:57:16.932 | 2 | 0001:43:00.700 | 0001:14:00.000 | 4201.7 | 269.3 | 0 | 0 | 2455.91 | 9567.6
2 | 622 | CC-CV充电 | 2023-09-22 20:57:26.940 | 2 | 0001:43:10.700 | 0001:14:10.000 | 4201.7 | 269.3 | 0 | 0 | 2456.66 | 9570.77
2 | 623 | CC-CV充电 | 2023-09-22 20:57:36.929 | 2 | 0001:43:20.700 | 0001:14:20.000 | 4201.5 | 256.3 | 0 | 0 | 2457.41 | 9573.89
2 | 624 | CC-CV充电 | 2023-09-22 20:57:46.931 | 2 | 0001:43:30.700 | 0001:14:30.000 | 4201.5 | 254.8 | 0 | 0 | 2458.14 | 9576.98
2 | 625 | CC-CV充电 | 2023-09-22 20:57:56.927 | 2 | 0001:43:40.700 | 0001:14:40.000 | 4201.6 | 258 | 0 | 0 | 2458.87 | 9580.06
2 | 626 | CC-CV充电 | 2023-09-22 20:58:06.933 | 2 | 0001:43:50.700 | 0001:14:50.000 | 4201.5 | 251.7 | 0 | 0 | 2459.6 | 9583.11
2 | 627 | CC-CV充电 | 2023-09-22 20:58:16.933 | 2 | 0001:44:00.700 | 0001:15:00.000 | 4202.2 | 258.8 | 0 | 0 | 2460.32 | 9586.13
2 | 628 | CC-CV充电 | 2023-09-22 20:58:26.933 | 2 | 0001:44:10.700 | 0001:15:10.000 | 4201.7 | 246.5 | 0 | 0 | 2461.04 | 9589.16
2 | 629 | CC-CV充电 | 2023-09-22 20:58:36.932 | 2 | 0001:44:20.700 | 0001:15:20.000 | 4201.7 | 259.7 | 0 | 0 | 2461.75 | 9592.14
2 | 630 | CC-CV充电 | 2023-09-22 20:58:46.926 | 2 | 0001:44:30.700 | 0001:15:30.000 | 4201.8 | 253 | 0 | 0 | 2462.46 | 9595.13
2 | 631 | CC-CV充电 | 2023-09-22 20:58:56.930 | 2 | 0001:44:40.700 | 0001:15:40.000 | 4202.1 | 257.3 | 0 | 0 | 2463.16 | 9598.06
2 | 632 | CC-CV充电 | 2023-09-22 20:59:06.937 | 2 | 0001:44:50.700 | 0001:15:50.000 | 4201.8 | 252.7 | 0 | 0 | 2463.85 | 9600.95
2 | 633 | CC-CV充电 | 2023-09-22 20:59:16.929 | 2 | 0001:45:00.700 | 0001:16:00.000 | 4201.5 | 241.6 | 0 | 0 | 2464.53 | 9603.83
2 | 634 | CC-CV充电 | 2023-09-22 20:59:26.929 | 2 | 0001:45:10.700 | 0001:16:10.000 | 4202.2 | 249.4 | 0 | 0 | 2465.21 | 9606.7
2 | 635 | CC-CV充电 | 2023-09-22 20:59:36.926 | 2 | 0001:45:20.700 | 0001:16:20.000 | 4201.9 | 237.9 | 0 | 0 | 2465.88 | 9609.48
2 | 636 | CC-CV充电 | 2023-09-22 20:59:46.926 | 2 | 0001:45:30.700 | 0001:16:30.000 | 4201.9 | 236.6 | 0 | 0 | 2466.54 | 9612.27
2 | 637 | CC-CV充电 | 2023-09-22 20:59:56.926 | 2 | 0001:45:40.700 | 0001:16:40.000 | 4201.6 | 231.4 | 0 | 0 | 2467.21 | 9615.08
2 | 638 | CC-CV充电 | 2023-09-22 21:00:06.936 | 2 | 0001:45:50.700 | 0001:16:50.000 | 4202 | 231.2 | 0 | 0 | 2467.86 | 9617.82
2 | 639 | CC-CV充电 | 2023-09-22 21:00:16.929 | 2 | 0001:46:00.700 | 0001:17:00.000 | 4202 | 232.8 | 0 | 0 | 2468.52 | 9620.58
2 | 640 | CC-CV充电 | 2023-09-22 21:00:26.939 | 2 | 0001:46:10.700 | 0001:17:10.000 | 4201.6 | 226.4 | 0 | 0 | 2469.16 | 9623.26
2 | 641 | CC-CV充电 | 2023-09-22 21:00:36.933 | 2 | 0001:46:20.700 | 0001:17:20.000 | 4202 | 220.3 | 0 | 0 | 2469.79 | 9625.93
2 | 642 | CC-CV充电 | 2023-09-22 21:00:46.938 | 2 | 0001:46:30.700 | 0001:17:30.000 | 4201.7 | 208.7 | 0 | 0 | 2470.42 | 9628.58
2 | 643 | CC-CV充电 | 2023-09-22 21:00:56.929 | 2 | 0001:46:40.700 | 0001:17:40.000 | 4201.7 | 229.5 | 0 | 0 | 2471.04 | 9631.17
2 | 644 | CC-CV充电 | 2023-09-22 21:01:06.940 | 2 | 0001:46:50.700 | 0001:17:50.000 | 4202 | 220.7 | 0 | 0 | 2471.66 | 9633.77
2 | 645 | CC-CV充电 | 2023-09-22 21:01:16.937 | 2 | 0001:47:00.700 | 0001:18:00.000 | 4202 | 220.3 | 0 | 0 | 2472.26 | 9636.31
2 | 646 | CC-CV充电 | 2023-09-22 21:01:26.939 | 2 | 0001:47:10.700 | 0001:18:10.000 | 4201.7 | 208.1 | 0 | 0 | 2472.86 | 9638.81
2 | 647 | CC-CV充电 | 2023-09-22 21:01:36.927 | 2 | 0001:47:20.700 | 0001:18:20.000 | 4201.8 | 211.7 | 0 | 0 | 2473.46 | 9641.34
2 | 648 | CC-CV充电 | 2023-09-22 21:01:46.940 | 2 | 0001:47:30.700 | 0001:18:30.000 | 4202.1 | 219.2 | 0 | 0 | 2474.04 | 9643.8
2 | 649 | CC-CV充电 | 2023-09-22 21:01:56.934 | 2 | 0001:47:40.700 | 0001:18:40.000 | 4201.9 | 233 | 0 | 0 | 2474.63 | 9646.28
2 | 650 | CC-CV充电 | 2023-09-22 21:02:06.929 | 2 | 0001:47:50.700 | 0001:18:50.000 | 4201.9 | 208.5 | 0 | 0 | 2475.22 | 9648.75
2 | 651 | CC-CV充电 | 2023-09-22 21:02:16.941 | 2 | 0001:48:00.700 | 0001:19:00.000 | 4201.9 | 211.3 | 0 | 0 | 2475.8 | 9651.17
2 | 652 | CC-CV充电 | 2023-09-22 21:02:26.933 | 2 | 0001:48:10.700 | 0001:19:10.000 | 4201.7 | 200.6 | 0 | 0 | 2476.37 | 9653.58
2 | 653 | CC-CV充电 | 2023-09-22 21:02:36.934 | 2 | 0001:48:20.700 | 0001:19:20.000 | 4201.5 | 192.4 | 0 | 0 | 2476.93 | 9655.93
2 | 654 | CC-CV充电 | 2023-09-22 21:02:46.933 | 2 | 0001:48:30.700 | 0001:19:30.000 | 4202.1 | 196.6 | 0 | 0 | 2477.48 | 9658.23
2 | 655 | CC-CV充电 | 2023-09-22 21:02:56.935 | 2 | 0001:48:40.700 | 0001:19:40.000 | 4201.7 | 200.4 | 0 | 0 | 2478.04 | 9660.58
2 | 656 | CC-CV充电 | 2023-09-22 21:03:06.936 | 2 | 0001:48:50.700 | 0001:19:50.000 | 4201.7 | 190.3 | 0 | 0 | 2478.58 | 9662.85
2 | 657 | CC-CV充电 | 2023-09-22 21:03:16.941 | 2 | 0001:49:00.700 | 0001:20:00.000 | 4201.7 | 185.1 | 0 | 0 | 2479.12 | 9665.13
2 | 658 | CC-CV充电 | 2023-09-22 21:03:26.928 | 2 | 0001:49:10.700 | 0001:20:10.000 | 4201.7 | 192.6 | 0 | 0 | 2479.67 | 9667.42
2 | 659 | CC-CV充电 | 2023-09-22 21:03:36.936 | 2 | 0001:49:20.700 | 0001:20:20.000 | 4201.7 | 192.2 | 0 | 0 | 2480.2 | 9669.66
2 | 660 | CC-CV充电 | 2023-09-22 21:03:46.937 | 2 | 0001:49:30.700 | 0001:20:30.000 | 4202 | 191.8 | 0 | 0 | 2480.73 | 9671.88
2 | 661 | CC-CV充电 | 2023-09-22 21:03:56.926 | 2 | 0001:49:40.700 | 0001:20:40.000 | 4201.9 | 186.6 | 0 | 0 | 2481.26 | 9674.12
2 | 662 | CC-CV充电 | 2023-09-22 21:04:06.929 | 2 | 0001:49:50.700 | 0001:20:50.000 | 4202.2 | 196.8 | 0 | 0 | 2481.79 | 9676.33
2 | 663 | CC-CV充电 | 2023-09-22 21:04:16.931 | 2 | 0001:50:00.700 | 0001:21:00.000 | 4202.1 | 185.9 | 0 | 0 | 2482.3 | 9678.47
2 | 664 | CC-CV充电 | 2023-09-22 21:04:26.929 | 2 | 0001:50:10.700 | 0001:21:10.000 | 4201.7 | 195.1 | 0 | 0 | 2482.81 | 9680.61
2 | 665 | CC-CV充电 | 2023-09-22 21:04:36.939 | 2 | 0001:50:20.700 | 0001:21:20.000 | 4201.9 | 183.2 | 0 | 0 | 2483.32 | 9682.79
2 | 666 | CC-CV充电 | 2023-09-22 21:04:46.926 | 2 | 0001:50:30.700 | 0001:21:30.000 | 4201.5 | 168.5 | 0 | 0 | 2483.83 | 9684.91
2 | 667 | CC-CV充电 | 2023-09-22 21:04:56.936 | 2 | 0001:50:40.700 | 0001:21:40.000 | 4202 | 177.1 | 0 | 0 | 2484.32 | 9686.98
2 | 668 | CC-CV充电 | 2023-09-22 21:05:06.931 | 2 | 0001:50:50.700 | 0001:21:50.000 | 4201.5 | 175 | 0 | 0 | 2484.81 | 9689.05
2 | 669 | CC-CV充电 | 2023-09-22 21:05:16.927 | 2 | 0001:51:00.700 | 0001:22:00.000 | 4202.2 | 175.7 | 0 | 0 | 2485.3 | 9691.08
2 | 670 | CC-CV充电 | 2023-09-22 21:05:26.939 | 2 | 0001:51:10.700 | 0001:22:10.000 | 4202 | 173.8 | 0 | 0 | 2485.77 | 9693.07
2 | 671 | CC-CV充电 | 2023-09-22 21:05:36.933 | 2 | 0001:51:20.700 | 0001:22:20.000 | 4202.2 | 174.6 | 0 | 0 | 2486.25 | 9695.07
2 | 672 | CC-CV充电 | 2023-09-22 21:05:46.927 | 2 | 0001:51:30.700 | 0001:22:30.000 | 4202.2 | 172.9 | 0 | 0 | 2486.72 | 9697.05
2 | 673 | CC-CV充电 | 2023-09-22 21:05:56.938 | 2 | 0001:51:40.700 | 0001:22:40.000 | 4201.5 | 167.7 | 0 | 0 | 2487.18 | 9698.98
2 | 674 | CC-CV充电 | 2023-09-22 21:06:06.930 | 2 | 0001:51:50.700 | 0001:22:50.000 | 4202.1 | 166.9 | 0 | 0 | 2487.64 | 9700.93
2 | 675 | CC-CV充电 | 2023-09-22 21:06:16.940 | 2 | 0001:52:00.700 | 0001:23:00.000 | 4202.2 | 165.8 | 0 | 0 | 2488.1 | 9702.86
2 | 676 | CC-CV充电 | 2023-09-22 21:06:26.933 | 2 | 0001:52:10.700 | 0001:23:10.000 | 4201.7 | 170 | 0 | 0 | 2488.56 | 9704.79
2 | 677 | CC-CV充电 | 2023-09-22 21:06:36.938 | 2 | 0001:52:20.700 | 0001:23:20.000 | 4202.2 | 158.1 | 0 | 0 | 2489.02 | 9706.73
2 | 678 | CC-CV充电 | 2023-09-22 21:06:46.932 | 2 | 0001:52:30.700 | 0001:23:30.000 | 4201.7 | 158.7 | 0 | 0 | 2489.47 | 9708.63
2 | 679 | CC-CV充电 | 2023-09-22 21:06:56.931 | 2 | 0001:52:40.700 | 0001:23:40.000 | 4201.6 | 155.1 | 0 | 0 | 2489.92 | 9710.51
2 | 680 | CC-CV充电 | 2023-09-22 21:07:06.937 | 2 | 0001:52:50.700 | 0001:23:50.000 | 4201.9 | 163.3 | 0 | 0 | 2490.35 | 9712.31
2 | 681 | CC-CV充电 | 2023-09-22 21:07:16.933 | 2 | 0001:53:00.700 | 0001:24:00.000 | 4202.2 | 153.9 | 0 | 0 | 2490.78 | 9714.13
2 | 682 | CC-CV充电 | 2023-09-22 21:07:26.936 | 2 | 0001:53:10.700 | 0001:24:10.000 | 4202 | 152.6 | 0 | 0 | 2491.22 | 9715.95
2 | 683 | CC-CV充电 | 2023-09-22 21:07:36.938 | 2 | 0001:53:20.700 | 0001:24:20.000 | 4201.9 | 152.8 | 0 | 0 | 2491.63 | 9717.71
2 | 684 | CC-CV充电 | 2023-09-22 21:07:46.939 | 2 | 0001:53:30.700 | 0001:24:30.000 | 4201.8 | 151.6 | 0 | 0 | 2492.06 | 9719.48
2 | 685 | CC-CV充电 | 2023-09-22 21:07:56.926 | 2 | 0001:53:40.700 | 0001:24:40.000 | 4201.7 | 153.4 | 0 | 0 | 2492.47 | 9721.24
2 | 686 | CC-CV充电 | 2023-09-22 21:08:06.932 | 2 | 0001:53:50.700 | 0001:24:50.000 | 4201.7 | 140.9 | 0 | 0 | 2492.88 | 9722.96
2 | 687 | CC-CV充电 | 2023-09-22 21:08:16.929 | 2 | 0001:54:00.700 | 0001:25:00.000 | 4201.6 | 140.5 | 0 | 0 | 2493.3 | 9724.69
2 | 688 | CC-CV充电 | 2023-09-22 21:08:26.926 | 2 | 0001:54:10.700 | 0001:25:10.000 | 4201.9 | 153.5 | 0 | 0 | 2493.7 | 9726.4
2 | 689 | CC-CV充电 | 2023-09-22 21:08:36.927 | 2 | 0001:54:20.700 | 0001:25:20.000 | 4201.7 | 147 | 0 | 0 | 2494.12 | 9728.14
2 | 690 | CC-CV充电 | 2023-09-22 21:08:46.936 | 2 | 0001:54:30.700 | 0001:25:30.000 | 4201.7 | 135 | 0 | 0 | 2494.5 | 9729.75
2 | 691 | CC-CV充电 | 2023-09-22 21:08:56.933 | 2 | 0001:54:40.700 | 0001:25:40.000 | 4202 | 143.6 | 0 | 0 | 2494.9 | 9731.43
2 | 692 | CC-CV充电 | 2023-09-22 21:09:06.938 | 2 | 0001:54:50.700 | 0001:25:50.000 | 4202 | 138 | 0 | 0 | 2495.3 | 9733.11
2 | 693 | CC-CV充电 | 2023-09-22 21:09:16.931 | 2 | 0001:55:00.700 | 0001:26:00.000 | 4202.2 | 146.7 | 0 | 0 | 2495.68 | 9734.72
2 | 694 | CC-CV充电 | 2023-09-22 21:09:26.939 | 2 | 0001:55:10.700 | 0001:26:10.000 | 4201.7 | 135.2 | 0 | 0 | 2496.05 | 9736.28
2 | 695 | CC-CV充电 | 2023-09-22 21:09:36.932 | 2 | 0001:55:20.700 | 0001:26:20.000 | 4202.2 | 136.3 | 0 | 0 | 2496.43 | 9737.87
2 | 696 | CC-CV充电 | 2023-09-22 21:09:46.937 | 2 | 0001:55:30.700 | 0001:26:30.000 | 4201.7 | 134 | 0 | 0 | 2496.8 | 9739.42
2 | 697 | CC-CV充电 | 2023-09-22 21:09:56.937 | 2 | 0001:55:40.700 | 0001:26:40.000 | 4202.1 | 136.3 | 0 | 0 | 2497.18 | 9741.01
2 | 698 | CC-CV充电 | 2023-09-22 21:10:06.934 | 2 | 0001:55:50.700 | 0001:26:50.000 | 4201.8 | 121.2 | 0 | 0 | 2497.56 | 9742.59
2 | 699 | CC-CV充电 | 2023-09-22 21:10:16.927 | 2 | 0001:56:00.700 | 0001:27:00.000 | 4202 | 126.9 | 0 | 0 | 2497.91 | 9744.1
2 | 700 | CC-CV充电 | 2023-09-22 21:10:26.933 | 2 | 0001:56:10.700 | 0001:27:10.000 | 4202 | 117.2 | 0 | 0 | 2498.27 | 9745.6
2 | 701 | CC-CV充电 | 2023-09-22 21:10:36.927 | 2 | 0001:56:20.700 | 0001:27:20.000 | 4202.1 | 131.4 | 0 | 0 | 2498.63 | 9747.1
2 | 702 | CC-CV充电 | 2023-09-22 21:10:46.932 | 2 | 0001:56:30.700 | 0001:27:30.000 | 4202.1 | 134.6 | 0 | 0 | 2498.98 | 9748.59
2 | 703 | CC-CV充电 | 2023-09-22 21:10:56.937 | 2 | 0001:56:40.700 | 0001:27:40.000 | 4202.1 | 126.4 | 0 | 0 | 2499.33 | 9750.06
2 | 704 | CC-CV充电 | 2023-09-22 21:11:06.940 | 2 | 0001:56:50.700 | 0001:27:50.000 | 4201.6 | 120.6 | 0 | 0 | 2499.69 | 9751.54
2 | 705 | CC-CV充电 | 2023-09-22 21:11:16.939 | 2 | 0001:57:00.700 | 0001:28:00.000 | 4202.1 | 121.2 | 0 | 0 | 2500.02 | 9752.94
2 | 706 | CC-CV充电 | 2023-09-22 21:11:26.928 | 2 | 0001:57:10.700 | 0001:28:10.000 | 4201.7 | 117.6 | 0 | 0 | 2500.36 | 9754.37
2 | 707 | CC-CV充电 | 2023-09-22 21:11:36.926 | 2 | 0001:57:20.700 | 0001:28:20.000 | 4201.7 | 113.2 | 0 | 0 | 2500.69 | 9755.77
2 | 708 | CC-CV充电 | 2023-09-22 21:11:46.939 | 2 | 0001:57:30.700 | 0001:28:30.000 | 4202 | 123.5 | 0 | 0 | 2501.03 | 9757.19
2 | 709 | CC-CV充电 | 2023-09-22 21:11:56.929 | 2 | 0001:57:40.700 | 0001:28:40.000 | 4202.5 | 135.6 | 0 | 0 | 2501.38 | 9758.65
2 | 710 | CC-CV充电 | 2023-09-22 21:12:06.939 | 2 | 0001:57:50.700 | 0001:28:50.000 | 4202.1 | 114.1 | 0 | 0 | 2501.71 | 9760.03
2 | 711 | CC-CV充电 | 2023-09-22 21:12:16.931 | 2 | 0001:58:00.700 | 0001:29:00.000 | 4201.9 | 124.1 | 0 | 0 | 2502.03 | 9761.39
2 | 712 | CC-CV充电 | 2023-09-22 21:12:26.941 | 2 | 0001:58:10.700 | 0001:29:10.000 | 4202 | 123.5 | 0 | 0 | 2502.35 | 9762.73
2 | 713 | CC-CV充电 | 2023-09-22 21:12:36.935 | 2 | 0001:58:20.700 | 0001:29:20.000 | 4201.7 | 105.3 | 0 | 0 | 2502.67 | 9764.1
2 | 714 | CC-CV充电 | 2023-09-22 21:12:46.932 | 2 | 0001:58:30.700 | 0001:29:30.000 | 4201.6 | 108.4 | 0 | 0 | 2502.99 | 9765.44
2 | 715 | CC-CV充电 | 2023-09-22 21:12:56.941 | 2 | 0001:58:40.700 | 0001:29:40.000 | 4201.8 | 115.7 | 0 | 0 | 2503.3 | 9766.71
2 | 716 | CC-CV充电 | 2023-09-22 21:13:06.941 | 2 | 0001:58:50.700 | 0001:29:50.000 | 4202.1 | 97.3 | 0 | 0 | 2503.61 | 9768.02
2 | 717 | CC-CV充电 | 2023-09-22 21:13:16.935 | 2 | 0001:59:00.700 | 0001:30:00.000 | 4201.7 | 108.8 | 0 | 0 | 2503.92 | 9769.34
2 | 718 | CC-CV充电 | 2023-09-22 21:13:26.934 | 2 | 0001:59:10.700 | 0001:30:10.000 | 4201.9 | 105.1 | 0 | 0 | 2504.24 | 9770.67
2 | 719 | CC-CV充电 | 2023-09-22 21:13:36.928 | 2 | 0001:59:20.700 | 0001:30:20.000 | 4202.3 | 118 | 0 | 0 | 2504.54 | 9771.94
2 | 720 | CC-CV充电 | 2023-09-22 21:13:46.928 | 2 | 0001:59:30.700 | 0001:30:30.000 | 4202 | 113.2 | 0 | 0 | 2504.85 | 9773.26
2 | 721 | CC-CV充电 | 2023-09-22 21:13:56.930 | 2 | 0001:59:40.700 | 0001:30:40.000 | 4201.7 | 105.7 | 0 | 0 | 2505.15 | 9774.51
2 | 722 | CC-CV充电 | 2023-09-22 21:14:06.926 | 2 | 0001:59:50.700 | 0001:30:50.000 | 4201.7 | 109.5 | 0 | 0 | 2505.45 | 9775.77
2 | 723 | CC-CV充电 | 2023-09-22 21:14:16.927 | 2 | 0002:00:00.700 | 0001:31:00.000 | 4201.8 | 105.5 | 0 | 0 | 2505.74 | 9776.99
2 | 724 | CC-CV充电 | 2023-09-22 21:14:26.938 | 2 | 0002:00:10.700 | 0001:31:10.000 | 4201.8 | 93.7 | 0 | 0 | 2506.04 | 9778.26
2 | 725 | CC-CV充电 | 2023-09-22 21:14:36.929 | 2 | 0002:00:20.700 | 0001:31:20.000 | 4201.6 | 98.2 | 0 | 0 | 2506.32 | 9779.43
2 | 726 | CC-CV充电 | 2023-09-22 21:14:46.928 | 2 | 0002:00:30.700 | 0001:31:30.000 | 4201.6 | 103 | 0 | 0 | 2506.61 | 9780.63
2 | 727 | CC-CV充电 | 2023-09-22 21:14:56.941 | 2 | 0002:00:40.700 | 0001:31:40.000 | 4201.6 | 111.5 | 0 | 0 | 2506.9 | 9781.87
2 | 728 | CC-CV充电 | 2023-09-22 21:15:06.938 | 2 | 0002:00:50.700 | 0001:31:50.000 | 4201.7 | 95.2 | 0 | 0 | 2507.17 | 9782.99
2 | 729 | CC-CV充电 | 2023-09-22 21:15:16.928 | 2 | 0002:01:00.700 | 0001:32:00.000 | 4201.6 | 95.4 | 0 | 0 | 2507.44 | 9784.13
2 | 730 | CC-CV充电 | 2023-09-22 21:15:26.935 | 2 | 0002:01:10.700 | 0001:32:10.000 | 4201.7 | 95.4 | 0 | 0 | 2507.71 | 9785.26
2 | 731 | CC-CV充电 | 2023-09-22 21:15:36.933 | 2 | 0002:01:20.700 | 0001:32:20.000 | 4202.2 | 104.2 | 0 | 0 | 2507.99 | 9786.42
2 | 732 | CC-CV充电 | 2023-09-22 21:15:46.926 | 2 | 0002:01:30.700 | 0001:32:30.000 | 4201.4 | 100.5 | 0 | 0 | 2508.26 | 9787.56
2 | 733 | CC-CV充电 | 2023-09-22 21:15:56.938 | 2 | 0002:01:40.700 | 0001:32:40.000 | 4202 | 94 | 0 | 0 | 2508.53 | 9788.72
2 | 734 | CC-CV充电 | 2023-09-22 21:16:06.931 | 2 | 0002:01:50.700 | 0001:32:50.000 | 4201.8 | 96.7 | 0 | 0 | 2508.8 | 9789.83
2 | 735 | CC-CV充电 | 2023-09-22 21:16:16.933 | 2 | 0002:02:00.700 | 0001:33:00.000 | 4201.6 | 91.9 | 0 | 0 | 2509.06 | 9790.92
2 | 736 | CC-CV充电 | 2023-09-22 21:16:26.940 | 2 | 0002:02:10.700 | 0001:33:10.000 | 4201.6 | 94.6 | 0 | 0 | 2509.33 | 9792.07
2 | 737 | CC-CV充电 | 2023-09-22 21:16:36.940 | 2 | 0002:02:20.700 | 0001:33:20.000 | 4202.2 | 101.3 | 0 | 0 | 2509.59 | 9793.15
2 | 738 | CC-CV充电 | 2023-09-22 21:16:46.930 | 2 | 0002:02:30.700 | 0001:33:30.000 | 4201.7 | 95.4 | 0 | 0 | 2509.85 | 9794.24
2 | 739 | CC-CV充电 | 2023-09-22 21:16:56.933 | 2 | 0002:02:40.700 | 0001:33:40.000 | 4202.2 | 98.8 | 0 | 0 | 2510.11 | 9795.35
2 | 740 | CC-CV充电 | 2023-09-22 21:17:06.935 | 2 | 0002:02:50.700 | 0001:33:50.000 | 4202.2 | 94.2 | 0 | 0 | 2510.36 | 9796.39
2 | 741 | CC-CV充电 | 2023-09-22 21:17:16.937 | 2 | 0002:03:00.700 | 0001:34:00.000 | 4201.6 | 75.1 | 0 | 0 | 2510.6 | 9797.42
2 | 742 | CC-CV充电 | 2023-09-22 21:17:26.938 | 2 | 0002:03:10.700 | 0001:34:10.000 | 4202.1 | 92.3 | 0 | 0 | 2510.85 | 9798.47
2 | 743 | CC-CV充电 | 2023-09-22 21:17:36.935 | 2 | 0002:03:20.700 | 0001:34:20.000 | 4202 | 83.7 | 0 | 0 | 2511.1 | 9799.51
2 | 744 | CC-CV充电 | 2023-09-22 21:17:46.938 | 2 | 0002:03:30.700 | 0001:34:30.000 | 4201.9 | 85 | 0 | 0 | 2511.34 | 9800.51
2 | 745 | CC-CV充电 | 2023-09-22 21:17:56.931 | 2 | 0002:03:40.700 | 0001:34:40.000 | 4202 | 85.4 | 0 | 0 | 2511.58 | 9801.51
2 | 746 | CC-CV充电 | 2023-09-22 21:18:06.936 | 2 | 0002:03:50.700 | 0001:34:50.000 | 4202.3 | 98.4 | 0 | 0 | 2511.83 | 9802.59
2 | 747 | CC-CV充电 | 2023-09-22 21:18:16.933 | 2 | 0002:04:00.700 | 0001:35:00.000 | 4201.7 | 85.6 | 0 | 0 | 2512.07 | 9803.57
2 | 748 | CC-CV充电 | 2023-09-22 21:18:26.929 | 2 | 0002:04:10.700 | 0001:35:10.000 | 4202 | 85.4 | 0 | 0 | 2512.31 | 9804.57
2 | 749 | CC-CV充电 | 2023-09-22 21:18:36.934 | 2 | 0002:04:20.700 | 0001:35:20.000 | 4201.7 | 92.1 | 0 | 0 | 2512.55 | 9805.57
2 | 750 | CC-CV充电 | 2023-09-22 21:18:46.938 | 2 | 0002:04:30.700 | 0001:35:30.000 | 4201.8 | 81 | 0 | 0 | 2512.78 | 9806.56
2 | 751 | CC-CV充电 | 2023-09-22 21:18:56.927 | 2 | 0002:04:40.700 | 0001:35:40.000 | 4202.1 | 86 | 0 | 0 | 2513.01 | 9807.54
2 | 752 | CC-CV充电 | 2023-09-22 21:19:06.939 | 2 | 0002:04:50.700 | 0001:35:50.000 | 4201.8 | 74.9 | 0 | 0 | 2513.24 | 9808.47
2 | 753 | CC-CV充电 | 2023-09-22 21:19:16.928 | 2 | 0002:05:00.700 | 0001:36:00.000 | 4201.9 | 78.5 | 0 | 0 | 2513.46 | 9809.43
2 | 754 | CC-CV充电 | 2023-09-22 21:19:26.938 | 2 | 0002:05:10.700 | 0001:36:10.000 | 4201.7 | 79.9 | 0 | 0 | 2513.7 | 9810.42
2 | 755 | CC-CV充电 | 2023-09-22 21:19:36.932 | 2 | 0002:05:20.700 | 0001:36:20.000 | 4201.9 | 89.4 | 0 | 0 | 2513.93 | 9811.38
2 | 756 | CC-CV充电 | 2023-09-22 21:19:46.927 | 2 | 0002:05:30.700 | 0001:36:30.000 | 4201.5 | 82.4 | 0 | 0 | 2514.14 | 9812.29
2 | 757 | CC-CV充电 | 2023-09-22 21:19:56.940 | 2 | 0002:05:40.700 | 0001:36:40.000 | 4201.7 | 81 | 0 | 0 | 2514.36 | 9813.21
2 | 758 | CC-CV充电 | 2023-09-22 21:20:06.940 | 2 | 0002:05:50.700 | 0001:36:50.000 | 4202.2 | 78.2 | 0 | 0 | 2514.57 | 9814.09
2 | 759 | CC-CV充电 | 2023-09-22 21:20:16.939 | 2 | 0002:06:00.700 | 0001:37:00.000 | 4201.7 | 69.4 | 0 | 0 | 2514.79 | 9815.02
2 | 760 | CC-CV充电 | 2023-09-22 21:20:26.940 | 2 | 0002:06:10.700 | 0001:37:10.000 | 4201.7 | 74.3 | 0 | 0 | 2515.01 | 9815.93
2 | 761 | CC-CV充电 | 2023-09-22 21:20:36.934 | 2 | 0002:06:20.700 | 0001:37:20.000 | 4201.8 | 88.9 | 0 | 0 | 2515.22 | 9816.8
2 | 762 | CC-CV充电 | 2023-09-22 21:20:46.936 | 2 | 0002:06:30.700 | 0001:37:30.000 | 4201.7 | 72.8 | 0 | 0 | 2515.44 | 9817.72
2 | 763 | CC-CV充电 | 2023-09-22 21:20:56.940 | 2 | 0002:06:40.700 | 0001:37:40.000 | 4201.7 | 87.2 | 0 | 0 | 2515.65 | 9818.62
2 | 764 | CC-CV充电 | 2023-09-22 21:21:06.934 | 2 | 0002:06:50.700 | 0001:37:50.000 | 4202.1 | 76.2 | 0 | 0 | 2515.86 | 9819.5
2 | 765 | CC-CV充电 | 2023-09-22 21:21:16.931 | 2 | 0002:07:00.700 | 0001:38:00.000 | 4201.7 | 69.2 | 0 | 0 | 2516.07 | 9820.38
2 | 766 | CC-CV充电 | 2023-09-22 21:21:26.935 | 2 | 0002:07:10.700 | 0001:38:10.000 | 4201.7 | 63.2 | 0 | 0 | 2516.27 | 9821.23
2 | 767 | CC-CV充电 | 2023-09-22 21:21:36.927 | 2 | 0002:07:20.700 | 0001:38:20.000 | 4201.5 | 58.3 | 0 | 0 | 2516.47 | 9822.05
2 | 768 | CC-CV充电 | 2023-09-22 21:21:46.935 | 2 | 0002:07:30.700 | 0001:38:30.000 | 4201.7 | 69.2 | 0 | 0 | 2516.66 | 9822.85
2 | 769 | CC-CV充电 | 2023-09-22 21:21:56.934 | 2 | 0002:07:40.700 | 0001:38:40.000 | 4201.6 | 61.3 | 0 | 0 | 2516.84 | 9823.63
2 | 770 | CC-CV充电 | 2023-09-22 21:22:06.933 | 2 | 0002:07:50.700 | 0001:38:50.000 | 4201.6 | 65.9 | 0 | 0 | 2517.04 | 9824.44
2 | 771 | CC-CV充电 | 2023-09-22 21:22:16.929 | 2 | 0002:08:00.700 | 0001:39:00.000 | 4201.7 | 71.8 | 0 | 0 | 2517.23 | 9825.26
2 | 772 | CC-CV充电 | 2023-09-22 21:22:26.926 | 2 | 0002:08:10.700 | 0001:39:10.000 | 4202 | 74.5 | 0 | 0 | 2517.42 | 9826.04
2 | 773 | CC-CV充电 | 2023-09-22 21:22:36.931 | 2 | 0002:08:20.700 | 0001:39:20.000 | 4201.7 | 62.3 | 0 | 0 | 2517.59 | 9826.79
2 | 774 | CC-CV充电 | 2023-09-22 21:22:46.931 | 2 | 0002:08:30.700 | 0001:39:30.000 | 4201.7 | 78 | 0 | 0 | 2517.78 | 9827.58
2 | 775 | CC-CV充电 | 2023-09-22 21:22:56.938 | 2 | 0002:08:40.700 | 0001:39:40.000 | 4201.7 | 58.1 | 0 | 0 | 2517.96 | 9828.34
2 | 776 | CC-CV充电 | 2023-09-22 21:23:06.934 | 2 | 0002:08:50.700 | 0001:39:50.000 | 4201.7 | 62.5 | 0 | 0 | 2518.13 | 9829.06
2 | 777 | CC-CV充电 | 2023-09-22 21:23:16.940 | 2 | 0002:09:00.700 | 0001:40:00.000 | 4201 | 65.7 | 0 | 0 | 2518.32 | 9829.82
2 | 778 | CC-CV充电 | 2023-09-22 21:23:26.932 | 2 | 0002:09:10.700 | 0001:40:10.000 | 4201.7 | 58.8 | 0 | 0 | 2518.51 | 9830.65
2 | 779 | CC-CV充电 | 2023-09-22 21:23:36.934 | 2 | 0002:09:20.700 | 0001:40:20.000 | 4201.7 | 65.5 | 0 | 0 | 2518.69 | 9831.38
2 | 780 | CC-CV充电 | 2023-09-22 21:23:46.734 | 2 | 0002:09:30.500 | 0001:40:29.800 | 4201.6 | 47.5 | 0 | 0 | 2518.87 | 9832.13 | 电流达到截止条件;工步结束;
2 | 781 | 静置 | 2023-09-22 21:23:47.033 | 3 | 0002:09:30.500 | 0000:00:00.000 | 4201.6 | 0 | 0 | 0 | 0 | 0 | [静置](3)工步开始;
2 | 782 | 静置 | 2023-09-22 21:23:56.931 | 3 | 0002:09:40.500 | 0000:00:10.000 | 4198.7 | 0 | 0 | 0 | 0 | 0
2 | 783 | 静置 | 2023-09-22 21:24:06.932 | 3 | 0002:09:50.500 | 0000:00:20.000 | 4197.9 | 0 | 0 | 0 | 0 | 0
2 | 784 | 静置 | 2023-09-22 21:24:16.933 | 3 | 0002:10:00.500 | 0000:00:30.000 | 4197.7 | 0 | 0 | 0 | 0 | 0
2 | 785 | 静置 | 2023-09-22 21:24:26.930 | 3 | 0002:10:10.500 | 0000:00:40.000 | 4197.2 | 0 | 0 | 0 | 0 | 0
2 | 786 | 静置 | 2023-09-22 21:24:36.929 | 3 | 0002:10:20.500 | 0000:00:50.000 | 4197.3 | 0 | 0 | 0 | 0 | 0
2 | 787 | 静置 | 2023-09-22 21:24:46.935 | 3 | 0002:10:30.500 | 0000:01:00.000 | 4196.9 | 0 | 0 | 0 | 0 | 0
2 | 788 | 静置 | 2023-09-22 21:24:56.931 | 3 | 0002:10:40.500 | 0000:01:10.000 | 4196.7 | 0 | 0 | 0 | 0 | 0
2 | 789 | 静置 | 2023-09-22 21:25:06.934 | 3 | 0002:10:50.500 | 0000:01:20.000 | 4196.6 | 0 | 0 | 0 | 0 | 0
2 | 790 | 静置 | 2023-09-22 21:25:16.933 | 3 | 0002:11:00.500 | 0000:01:30.000 | 4196.3 | 0 | 0 | 0 | 0 | 0
2 | 791 | 静置 | 2023-09-22 21:25:26.938 | 3 | 0002:11:10.500 | 0000:01:40.000 | 4196 | 0 | 0 | 0 | 0 | 0
2 | 792 | 静置 | 2023-09-22 21:25:36.933 | 3 | 0002:11:20.500 | 0000:01:50.000 | 4196.1 | 0 | 0 | 0 | 0 | 0
2 | 793 | 静置 | 2023-09-22 21:25:46.928 | 3 | 0002:11:30.500 | 0000:02:00.000 | 4195.7 | 0 | 0 | 0 | 0 | 0
2 | 794 | 静置 | 2023-09-22 21:25:56.935 | 3 | 0002:11:40.500 | 0000:02:10.000 | 4195.6 | 0 | 0 | 0 | 0 | 0
2 | 795 | 静置 | 2023-09-22 21:26:06.938 | 3 | 0002:11:50.500 | 0000:02:20.000 | 4195.6 | 0 | 0 | 0 | 0 | 0
2 | 796 | 静置 | 2023-09-22 21:26:16.931 | 3 | 0002:12:00.500 | 0000:02:30.000 | 4195.2 | 0 | 0 | 0 | 0 | 0
2 | 797 | 静置 | 2023-09-22 21:26:26.933 | 3 | 0002:12:10.500 | 0000:02:40.000 | 4195.5 | 0 | 0 | 0 | 0 | 0
2 | 798 | 静置 | 2023-09-22 21:26:36.932 | 3 | 0002:12:20.500 | 0000:02:50.000 | 4195.3 | 0 | 0 | 0 | 0 | 0
2 | 799 | 静置 | 2023-09-22 21:26:46.940 | 3 | 0002:12:30.500 | 0000:03:00.000 | 4195.3 | 0 | 0 | 0 | 0 | 0
2 | 800 | 静置 | 2023-09-22 21:26:56.939 | 3 | 0002:12:40.500 | 0000:03:10.000 | 4195.1 | 0 | 0 | 0 | 0 | 0
2 | 801 | 静置 | 2023-09-22 21:27:06.934 | 3 | 0002:12:50.500 | 0000:03:20.000 | 4195 | 0 | 0 | 0 | 0 | 0
2 | 802 | 静置 | 2023-09-22 21:27:16.930 | 3 | 0002:13:00.500 | 0000:03:30.000 | 4194.6 | 0 | 0 | 0 | 0 | 0
2 | 803 | 静置 | 2023-09-22 21:27:26.938 | 3 | 0002:13:10.500 | 0000:03:40.000 | 4194.7 | 0 | 0 | 0 | 0 | 0
2 | 804 | 静置 | 2023-09-22 21:27:36.931 | 3 | 0002:13:20.500 | 0000:03:50.000 | 4194.4 | 0 | 0 | 0 | 0 | 0
2 | 805 | 静置 | 2023-09-22 21:27:46.935 | 3 | 0002:13:30.500 | 0000:04:00.000 | 4194.6 | 0 | 0 | 0 | 0 | 0
2 | 806 | 静置 | 2023-09-22 21:27:56.931 | 3 | 0002:13:40.500 | 0000:04:10.000 | 4194.3 | 0 | 0 | 0 | 0 | 0
2 | 807 | 静置 | 2023-09-22 21:28:06.930 | 3 | 0002:13:50.500 | 0000:04:20.000 | 4194.3 | 0 | 0 | 0 | 0 | 0
2 | 808 | 静置 | 2023-09-22 21:28:16.932 | 3 | 0002:14:00.500 | 0000:04:30.000 | 4194.3 | 0 | 0 | 0 | 0 | 0
2 | 809 | 静置 | 2023-09-22 21:28:26.935 | 3 | 0002:14:10.500 | 0000:04:40.000 | 4194.2 | 0 | 0 | 0 | 0 | 0
2 | 810 | 静置 | 2023-09-22 21:28:36.936 | 3 | 0002:14:20.500 | 0000:04:50.000 | 4194.2 | 0 | 0 | 0 | 0 | 0
2 | 811 | 静置 | 2023-09-22 21:28:46.930 | 3 | 0002:14:30.500 | 0000:05:00.000 | 4193.9 | 0 | 0 | 0 | 0 | 0 | 时间达到截止条件;工步结束;
2 | 812 | 恒流放电 | 2023-09-22 21:28:47.340 | 4 | 0002:14:30.500 | 0000:00:00.000 | 4193.9 | 0 | 0 | 0 | 0 | 0 | [恒流放电](4)工步开始;
2 | 813 | 恒流放电 | 2023-09-22 21:28:57.231 | 4 | 0002:14:40.500 | 0000:00:10.000 | 3969.2 | -5200.2 | 0 | 0 | -12.49 | -49.8
2 | 814 | 恒流放电 | 2023-09-22 21:29:07.234 | 4 | 0002:14:50.500 | 0000:00:20.000 | 3942.9 | -5201.1 | 0 | 0 | -26.94 | -106.92
2 | 815 | 恒流放电 | 2023-09-22 21:29:17.231 | 4 | 0002:15:00.500 | 0000:00:30.000 | 3925.7 | -5201.1 | 0 | 0 | -41.39 | -163.74
2 | 816 | 恒流放电 | 2023-09-22 21:29:27.235 | 4 | 0002:15:10.500 | 0000:00:40.000 | 3908.5 | -5200.6 | 0 | 0 | -55.83 | -220.32
2 | 817 | 恒流放电 | 2023-09-22 21:29:37.226 | 4 | 0002:15:20.500 | 0000:00:50.000 | 3894.3 | -5201.3 | 0 | 0 | -70.28 | -276.69
2 | 818 | 恒流放电 | 2023-09-22 21:29:47.240 | 4 | 0002:15:30.500 | 0000:01:00.000 | 3882.3 | -5201.3 | 0 | 0 | -84.73 | -332.86
2 | 819 | 恒流放电 | 2023-09-22 21:29:57.235 | 4 | 0002:15:40.500 | 0000:01:10.000 | 3871.5 | -5201 | 0 | 0 | -99.17 | -388.87
2 | 820 | 恒流放电 | 2023-09-22 21:30:07.226 | 4 | 0002:15:50.500 | 0000:01:20.000 | 3860.8 | -5200.8 | 0 | 0 | -113.62 | -444.72
2 | 821 | 恒流放电 | 2023-09-22 21:30:17.230 | 4 | 0002:16:00.500 | 0000:01:30.000 | 3850.8 | -5201 | 0 | 0 | -128.07 | -500.42
2 | 822 | 恒流放电 | 2023-09-22 21:30:27.228 | 4 | 0002:16:10.500 | 0000:01:40.000 | 3842.1 | -5200.2 | 0 | 0 | -142.51 | -555.98
2 | 823 | 恒流放电 | 2023-09-22 21:30:37.240 | 4 | 0002:16:20.500 | 0000:01:50.000 | 3833.1 | -5200.4 | 0 | 0 | -156.96 | -611.42
2 | 824 | 恒流放电 | 2023-09-22 21:30:47.230 | 4 | 0002:16:30.500 | 0000:02:00.000 | 3824.1 | -5201 | 0 | 0 | -171.41 | -666.73
2 | 825 | 恒流放电 | 2023-09-22 21:30:57.238 | 4 | 0002:16:40.500 | 0000:02:10.000 | 3816.6 | -5200.6 | 0 | 0 | -185.85 | -721.92
2 | 826 | 恒流放电 | 2023-09-22 21:31:07.233 | 4 | 0002:16:50.500 | 0000:02:20.000 | 3808.3 | -5201.3 | 0 | 0 | -200.3 | -777
2 | 827 | 恒流放电 | 2023-09-22 21:31:17.230 | 4 | 0002:17:00.500 | 0000:02:30.000 | 3801.1 | -5201.7 | 0 | 0 | -214.75 | -831.97
2 | 828 | 恒流放电 | 2023-09-22 21:31:27.229 | 4 | 0002:17:10.500 | 0000:02:40.000 | 3793.1 | -5200.8 | 0 | 0 | -229.19 | -886.82
2 | 829 | 恒流放电 | 2023-09-22 21:31:37.226 | 4 | 0002:17:20.500 | 0000:02:50.000 | 3786.2 | -5200.8 | 0 | 0 | -243.64 | -941.57
2 | 830 | 恒流放电 | 2023-09-22 21:31:47.232 | 4 | 0002:17:30.500 | 0000:03:00.000 | 3779.1 | -5201.5 | 0 | 0 | -258.09 | -996.21
2 | 831 | 恒流放电 | 2023-09-22 21:31:57.228 | 4 | 0002:17:40.500 | 0000:03:10.000 | 3771.7 | -5201.3 | 0 | 0 | -272.54 | -1050.75
2 | 832 | 恒流放电 | 2023-09-22 21:32:07.237 | 4 | 0002:17:50.500 | 0000:03:20.000 | 3763.5 | -5201.1 | 0 | 0 | -286.98 | -1105.19
2 | 833 | 恒流放电 | 2023-09-22 21:32:17.240 | 4 | 0002:18:00.500 | 0000:03:30.000 | 3757.1 | -5200.4 | 0 | 0 | -301.43 | -1159.51
2 | 834 | 恒流放电 | 2023-09-22 21:32:27.240 | 4 | 0002:18:10.500 | 0000:03:40.000 | 3750.2 | -5201 | 0 | 0 | -315.88 | -1213.74
2 | 835 | 恒流放电 | 2023-09-22 21:32:37.234 | 4 | 0002:18:20.500 | 0000:03:50.000 | 3742.3 | -5201.1 | 0 | 0 | -330.32 | -1267.86
2 | 836 | 恒流放电 | 2023-09-22 21:32:47.236 | 4 | 0002:18:30.500 | 0000:04:00.000 | 3735.4 | -5201.1 | 0 | 0 | -344.77 | -1321.88
2 | 837 | 恒流放电 | 2023-09-22 21:32:57.231 | 4 | 0002:18:40.500 | 0000:04:10.000 | 3728.7 | -5201.7 | 0 | 0 | -359.22 | -1375.8
2 | 838 | 恒流放电 | 2023-09-22 21:33:07.238 | 4 | 0002:18:50.500 | 0000:04:20.000 | 3721.4 | -5200.8 | 0 | 0 | -373.67 | -1429.62
2 | 839 | 恒流放电 | 2023-09-22 21:33:17.241 | 4 | 0002:19:00.500 | 0000:04:30.000 | 3714.3 | -5201.3 | 0 | 0 | -388.11 | -1483.33
2 | 840 | 恒流放电 | 2023-09-22 21:33:27.231 | 4 | 0002:19:10.500 | 0000:04:40.000 | 3707.5 | -5201.1 | 0 | 0 | -402.56 | -1536.93
2 | 841 | 恒流放电 | 2023-09-22 21:33:37.233 | 4 | 0002:19:20.500 | 0000:04:50.000 | 3699.9 | -5201.5 | 0 | 0 | -417.01 | -1590.44
2 | 842 | 恒流放电 | 2023-09-22 21:33:47.228 | 4 | 0002:19:30.500 | 0000:05:00.000 | 3692.6 | -5201.5 | 0 | 0 | -431.46 | -1643.85
2 | 843 | 恒流放电 | 2023-09-22 21:33:57.234 | 4 | 0002:19:40.500 | 0000:05:10.000 | 3686.3 | -5201 | 0 | 0 | -445.9 | -1697.15
2 | 844 | 恒流放电 | 2023-09-22 21:34:07.240 | 4 | 0002:19:50.500 | 0000:05:20.000 | 3679.9 | -5201.5 | 0 | 0 | -460.35 | -1750.36
2 | 845 | 恒流放电 | 2023-09-22 21:34:17.226 | 4 | 0002:20:00.500 | 0000:05:30.000 | 3672.7 | -5201.3 | 0 | 0 | -474.8 | -1803.46
2 | 846 | 恒流放电 | 2023-09-22 21:34:27.228 | 4 | 0002:20:10.500 | 0000:05:40.000 | 3664.4 | -5201 | 0 | 0 | -489.25 | -1856.45
2 | 847 | 恒流放电 | 2023-09-22 21:34:37.239 | 4 | 0002:20:20.500 | 0000:05:50.000 | 3658.1 | -5200.6 | 0 | 0 | -503.69 | -1909.35
2 | 848 | 恒流放电 | 2023-09-22 21:34:47.230 | 4 | 0002:20:30.500 | 0000:06:00.000 | 3650.8 | -5201.1 | 0 | 0 | -518.14 | -1962.14
2 | 849 | 恒流放电 | 2023-09-22 21:34:57.240 | 4 | 0002:20:40.500 | 0000:06:10.000 | 3643.4 | -5201 | 0 | 0 | -532.59 | -2014.84
2 | 850 | 恒流放电 | 2023-09-22 21:35:07.239 | 4 | 0002:20:50.500 | 0000:06:20.000 | 3637 | -5201.1 | 0 | 0 | -547.04 | -2067.43
2 | 851 | 恒流放电 | 2023-09-22 21:35:17.232 | 4 | 0002:21:00.500 | 0000:06:30.000 | 3630.5 | -5200.6 | 0 | 0 | -561.48 | -2119.93
2 | 852 | 恒流放电 | 2023-09-22 21:35:27.228 | 4 | 0002:21:10.500 | 0000:06:40.000 | 3624 | -5201 | 0 | 0 | -575.93 | -2172.32
2 | 853 | 恒流放电 | 2023-09-22 21:35:37.228 | 4 | 0002:21:20.500 | 0000:06:50.000 | 3616.2 | -5201.3 | 0 | 0 | -590.38 | -2224.61
2 | 854 | 恒流放电 | 2023-09-22 21:35:47.229 | 4 | 0002:21:30.500 | 0000:07:00.000 | 3609.2 | -5201 | 0 | 0 | -604.82 | -2276.8
2 | 855 | 恒流放电 | 2023-09-22 21:35:57.241 | 4 | 0002:21:40.500 | 0000:07:10.000 | 3603.3 | -5201.1 | 0 | 0 | -619.27 | -2328.9
2 | 856 | 恒流放电 | 2023-09-22 21:36:07.228 | 4 | 0002:21:50.500 | 0000:07:20.000 | 3596.2 | -5201 | 0 | 0 | -633.72 | -2380.91
2 | 857 | 恒流放电 | 2023-09-22 21:36:17.227 | 4 | 0002:22:00.500 | 0000:07:30.000 | 3589.2 | -5201.3 | 0 | 0 | -648.16 | -2432.81
2 | 858 | 恒流放电 | 2023-09-22 21:36:27.236 | 4 | 0002:22:10.500 | 0000:07:40.000 | 3582.4 | -5200.8 | 0 | 0 | -662.61 | -2484.62
2 | 859 | 恒流放电 | 2023-09-22 21:36:37.235 | 4 | 0002:22:20.500 | 0000:07:50.000 | 3576 | -5199.8 | 0 | 0 | -677.06 | -2536.34
2 | 860 | 恒流放电 | 2023-09-22 21:36:47.231 | 4 | 0002:22:30.500 | 0000:08:00.000 | 3569.3 | -5201.1 | 0 | 0 | -691.51 | -2587.96
2 | 861 | 恒流放电 | 2023-09-22 21:36:57.236 | 4 | 0002:22:40.500 | 0000:08:10.000 | 3563.4 | -5201.5 | 0 | 0 | -705.95 | -2639.49
2 | 862 | 恒流放电 | 2023-09-22 21:37:07.227 | 4 | 0002:22:50.500 | 0000:08:20.000 | 3556.8 | -5201 | 0 | 0 | -720.4 | -2690.92
2 | 863 | 恒流放电 | 2023-09-22 21:37:17.232 | 4 | 0002:23:00.500 | 0000:08:30.000 | 3550.2 | -5201.1 | 0 | 0 | -734.85 | -2742.27
2 | 864 | 恒流放电 | 2023-09-22 21:37:27.229 | 4 | 0002:23:10.500 | 0000:08:40.000 | 3544.1 | -5201.3 | 0 | 0 | -749.3 | -2793.51
2 | 865 | 恒流放电 | 2023-09-22 21:37:37.238 | 4 | 0002:23:20.500 | 0000:08:50.000 | 3538.2 | -5201.1 | 0 | 0 | -763.74 | -2844.67
2 | 866 | 恒流放电 | 2023-09-22 21:37:47.234 | 4 | 0002:23:30.500 | 0000:09:00.000 | 3531.4 | -5200.8 | 0 | 0 | -778.19 | -2895.74
2 | 867 | 恒流放电 | 2023-09-22 21:37:57.241 | 4 | 0002:23:40.500 | 0000:09:10.000 | 3525.7 | -5200.6 | 0 | 0 | -792.64 | -2946.72
2 | 868 | 恒流放电 | 2023-09-22 21:38:07.228 | 4 | 0002:23:50.500 | 0000:09:20.000 | 3519.2 | -5201.5 | 0 | 0 | -807.08 | -2997.61
2 | 869 | 恒流放电 | 2023-09-22 21:38:17.227 | 4 | 0002:24:00.500 | 0000:09:30.000 | 3513.1 | -5200.4 | 0 | 0 | -821.53 | -3048.41
2 | 870 | 恒流放电 | 2023-09-22 21:38:27.230 | 4 | 0002:24:10.500 | 0000:09:40.000 | 3507.4 | -5201.3 | 0 | 0 | -835.98 | -3099.12
2 | 871 | 恒流放电 | 2023-09-22 21:38:37.234 | 4 | 0002:24:20.500 | 0000:09:50.000 | 3501.7 | -5200.8 | 0 | 0 | -850.42 | -3149.75
2 | 872 | 恒流放电 | 2023-09-22 21:38:47.235 | 4 | 0002:24:30.500 | 0000:10:00.000 | 3495.5 | -5201 | 0 | 0 | -864.87 | -3200.3
2 | 873 | 恒流放电 | 2023-09-22 21:38:57.239 | 4 | 0002:24:40.500 | 0000:10:10.000 | 3489.7 | -5201.1 | 0 | 0 | -879.32 | -3250.76
2 | 874 | 恒流放电 | 2023-09-22 21:39:07.234 | 4 | 0002:24:50.500 | 0000:10:20.000 | 3484 | -5201.1 | 0 | 0 | -893.77 | -3301.14
2 | 875 | 恒流放电 | 2023-09-22 21:39:17.241 | 4 | 0002:25:00.500 | 0000:10:30.000 | 3479.3 | -5201.1 | 0 | 0 | -908.21 | -3351.44
2 | 876 | 恒流放电 | 2023-09-22 21:39:27.227 | 4 | 0002:25:10.500 | 0000:10:40.000 | 3473.2 | -5201.3 | 0 | 0 | -922.66 | -3401.65
2 | 877 | 恒流放电 | 2023-09-22 21:39:37.229 | 4 | 0002:25:20.500 | 0000:10:50.000 | 3467.2 | -5200.4 | 0 | 0 | -937.11 | -3451.78
2 | 878 | 恒流放电 | 2023-09-22 21:39:47.238 | 4 | 0002:25:30.500 | 0000:11:00.000 | 3462.1 | -5200.8 | 0 | 0 | -951.56 | -3501.84
2 | 879 | 恒流放电 | 2023-09-22 21:39:57.237 | 4 | 0002:25:40.500 | 0000:11:10.000 | 3457.3 | -5200.8 | 0 | 0 | -966 | -3551.82
2 | 880 | 恒流放电 | 2023-09-22 21:40:07.226 | 4 | 0002:25:50.500 | 0000:11:20.000 | 3451 | -5201.9 | 0 | 0 | -980.45 | -3601.72
2 | 881 | 恒流放电 | 2023-09-22 21:40:17.238 | 4 | 0002:26:00.500 | 0000:11:30.000 | 3445.8 | -5201.3 | 0 | 0 | -994.9 | -3651.54
2 | 882 | 恒流放电 | 2023-09-22 21:40:27.230 | 4 | 0002:26:10.500 | 0000:11:40.000 | 3441.3 | -5201.7 | 0 | 0 | -1009.35 | -3701.3
2 | 883 | 恒流放电 | 2023-09-22 21:40:37.226 | 4 | 0002:26:20.500 | 0000:11:50.000 | 3436.2 | -5201.5 | 0 | 0 | -1023.79 | -3750.98
2 | 884 | 恒流放电 | 2023-09-22 21:40:47.231 | 4 | 0002:26:30.500 | 0000:12:00.000 | 3431.5 | -5201 | 0 | 0 | -1038.24 | -3800.59
2 | 885 | 恒流放电 | 2023-09-22 21:40:57.241 | 4 | 0002:26:40.500 | 0000:12:10.000 | 3427 | -5201.1 | 0 | 0 | -1052.69 | -3850.13
2 | 886 | 恒流放电 | 2023-09-22 21:41:07.238 | 4 | 0002:26:50.500 | 0000:12:20.000 | 3421.9 | -5201.3 | 0 | 0 | -1067.13 | -3899.6
2 | 887 | 恒流放电 | 2023-09-22 21:41:17.238 | 4 | 0002:27:00.500 | 0000:12:30.000 | 3417.4 | -5200.8 | 0 | 0 | -1081.58 | -3949
2 | 888 | 恒流放电 | 2023-09-22 21:41:27.240 | 4 | 0002:27:10.500 | 0000:12:40.000 | 3412.8 | -5201.1 | 0 | 0 | -1096.03 | -3998.34
2 | 889 | 恒流放电 | 2023-09-22 21:41:37.240 | 4 | 0002:27:20.500 | 0000:12:50.000 | 3408.5 | -5201 | 0 | 0 | -1110.48 | -4047.62
2 | 890 | 恒流放电 | 2023-09-22 21:41:47.233 | 4 | 0002:27:30.500 | 0000:13:00.000 | 3403.9 | -5201.9 | 0 | 0 | -1124.92 | -4096.83
2 | 891 | 恒流放电 | 2023-09-22 21:41:57.230 | 4 | 0002:27:40.500 | 0000:13:10.000 | 3399.7 | -5200.6 | 0 | 0 | -1139.37 | -4145.98
2 | 892 | 恒流放电 | 2023-09-22 21:42:07.233 | 4 | 0002:27:50.500 | 0000:13:20.000 | 3395.7 | -5200.6 | 0 | 0 | -1153.82 | -4195.07
2 | 893 | 恒流放电 | 2023-09-22 21:42:17.236 | 4 | 0002:28:00.500 | 0000:13:30.000 | 3391.6 | -5201 | 0 | 0 | -1168.26 | -4244.1
2 | 894 | 恒流放电 | 2023-09-22 21:42:27.238 | 4 | 0002:28:10.500 | 0000:13:40.000 | 3388.2 | -5201.3 | 0 | 0 | -1182.71 | -4293.07
2 | 895 | 恒流放电 | 2023-09-22 21:42:37.229 | 4 | 0002:28:20.500 | 0000:13:50.000 | 3383.8 | -5201.3 | 0 | 0 | -1197.16 | -4341.99
2 | 896 | 恒流放电 | 2023-09-22 21:42:47.234 | 4 | 0002:28:30.500 | 0000:14:00.000 | 3379.9 | -5201 | 0 | 0 | -1211.61 | -4390.85
2 | 897 | 恒流放电 | 2023-09-22 21:42:57.230 | 4 | 0002:28:40.500 | 0000:14:10.000 | 3376.6 | -5200.6 | 0 | 0 | -1226.05 | -4439.65
2 | 898 | 恒流放电 | 2023-09-22 21:43:07.240 | 4 | 0002:28:50.500 | 0000:14:20.000 | 3372.5 | -5201 | 0 | 0 | -1240.5 | -4488.4
2 | 899 | 恒流放电 | 2023-09-22 21:43:17.227 | 4 | 0002:29:00.500 | 0000:14:30.000 | 3369.1 | -5200.4 | 0 | 0 | -1254.95 | -4537.1
2 | 900 | 恒流放电 | 2023-09-22 21:43:27.232 | 4 | 0002:29:10.500 | 0000:14:40.000 | 3365.4 | -5201.5 | 0 | 0 | -1269.39 | -4585.75
2 | 901 | 恒流放电 | 2023-09-22 21:43:37.231 | 4 | 0002:29:20.500 | 0000:14:50.000 | 3361.6 | -5201.1 | 0 | 0 | -1283.84 | -4634.34
2 | 902 | 恒流放电 | 2023-09-22 21:43:47.231 | 4 | 0002:29:30.500 | 0000:15:00.000 | 3358.3 | -5201 | 0 | 0 | -1298.29 | -4682.89
2 | 903 | 恒流放电 | 2023-09-22 21:43:57.235 | 4 | 0002:29:40.500 | 0000:15:10.000 | 3354.7 | -5201.3 | 0 | 0 | -1312.74 | -4731.38
2 | 904 | 恒流放电 | 2023-09-22 21:44:07.226 | 4 | 0002:29:50.500 | 0000:15:20.000 | 3351.4 | -5200.6 | 0 | 0 | -1327.18 | -4779.83
2 | 905 | 恒流放电 | 2023-09-22 21:44:17.240 | 4 | 0002:30:00.500 | 0000:15:30.000 | 3348.1 | -5201.1 | 0 | 0 | -1341.63 | -4828.22
2 | 906 | 恒流放电 | 2023-09-22 21:44:27.240 | 4 | 0002:30:10.500 | 0000:15:40.000 | 3344.5 | -5200.8 | 0 | 0 | -1356.08 | -4876.56
2 | 907 | 恒流放电 | 2023-09-22 21:44:37.234 | 4 | 0002:30:20.500 | 0000:15:50.000 | 3341.5 | -5200.8 | 0 | 0 | -1370.53 | -4924.86
2 | 908 | 恒流放电 | 2023-09-22 21:44:47.239 | 4 | 0002:30:30.500 | 0000:16:00.000 | 3338.3 | -5201.3 | 0 | 0 | -1384.97 | -4973.11
2 | 909 | 恒流放电 | 2023-09-22 21:44:57.232 | 4 | 0002:30:40.500 | 0000:16:10.000 | 3335.4 | -5200.8 | 0 | 0 | -1399.42 | -5021.32
2 | 910 | 恒流放电 | 2023-09-22 21:45:07.230 | 4 | 0002:30:50.500 | 0000:16:20.000 | 3332 | -5201 | 0 | 0 | -1413.87 | -5069.48
2 | 911 | 恒流放电 | 2023-09-22 21:45:17.236 | 4 | 0002:31:00.500 | 0000:16:30.000 | 3328.9 | -5201 | 0 | 0 | -1428.32 | -5117.59
2 | 912 | 恒流放电 | 2023-09-22 21:45:27.229 | 4 | 0002:31:10.500 | 0000:16:40.000 | 3325.3 | -5201 | 0 | 0 | -1442.76 | -5165.66
2 | 913 | 恒流放电 | 2023-09-22 21:45:37.235 | 4 | 0002:31:20.500 | 0000:16:50.000 | 3322.2 | -5201.3 | 0 | 0 | -1457.21 | -5213.68
2 | 914 | 恒流放电 | 2023-09-22 21:45:47.226 | 4 | 0002:31:30.500 | 0000:17:00.000 | 3319.1 | -5201 | 0 | 0 | -1471.66 | -5261.66
2 | 915 | 恒流放电 | 2023-09-22 21:45:57.227 | 4 | 0002:31:40.500 | 0000:17:10.000 | 3316.2 | -5201.1 | 0 | 0 | -1486.11 | -5309.59
2 | 916 | 恒流放电 | 2023-09-22 21:46:07.226 | 4 | 0002:31:50.500 | 0000:17:20.000 | 3313 | -5201.3 | 0 | 0 | -1500.55 | -5357.48
2 | 917 | 恒流放电 | 2023-09-22 21:46:17.226 | 4 | 0002:32:00.500 | 0000:17:30.000 | 3310.2 | -5201.5 | 0 | 0 | -1515 | -5405.32
2 | 918 | 恒流放电 | 2023-09-22 21:46:27.226 | 4 | 0002:32:10.500 | 0000:17:40.000 | 3307.4 | -5200.6 | 0 | 0 | -1529.45 | -5453.12
2 | 919 | 恒流放电 | 2023-09-22 21:46:37.227 | 4 | 0002:32:20.500 | 0000:17:50.000 | 3303.9 | -5201.1 | 0 | 0 | -1543.89 | -5500.88
2 | 920 | 恒流放电 | 2023-09-22 21:46:47.226 | 4 | 0002:32:30.500 | 0000:18:00.000 | 3301 | -5201.3 | 0 | 0 | -1558.34 | -5548.59
2 | 921 | 恒流放电 | 2023-09-22 21:46:57.226 | 4 | 0002:32:40.500 | 0000:18:10.000 | 3297.9 | -5200.6 | 0 | 0 | -1572.79 | -5596.26
2 | 922 | 恒流放电 | 2023-09-22 21:47:07.227 | 4 | 0002:32:50.500 | 0000:18:20.000 | 3295 | -5201.1 | 0 | 0 | -1587.24 | -5643.88
2 | 923 | 恒流放电 | 2023-09-22 21:47:17.227 | 4 | 0002:33:00.500 | 0000:18:30.000 | 3291.6 | -5201 | 0 | 0 | -1601.68 | -5691.46
2 | 924 | 恒流放电 | 2023-09-22 21:47:27.226 | 4 | 0002:33:10.500 | 0000:18:40.000 | 3288.9 | -5200.4 | 0 | 0 | -1616.13 | -5739
2 | 925 | 恒流放电 | 2023-09-22 21:47:37.227 | 4 | 0002:33:20.500 | 0000:18:50.000 | 3286.3 | -5200.6 | 0 | 0 | -1630.58 | -5786.49
2 | 926 | 恒流放电 | 2023-09-22 21:47:47.226 | 4 | 0002:33:30.500 | 0000:19:00.000 | 3282.7 | -5201.1 | 0 | 0 | -1645.02 | -5833.94
2 | 927 | 恒流放电 | 2023-09-22 21:47:57.227 | 4 | 0002:33:40.500 | 0000:19:10.000 | 3279.9 | -5200.6 | 0 | 0 | -1659.47 | -5881.35
2 | 928 | 恒流放电 | 2023-09-22 21:48:07.226 | 4 | 0002:33:50.500 | 0000:19:20.000 | 3276.8 | -5201.3 | 0 | 0 | -1673.92 | -5928.71
2 | 929 | 恒流放电 | 2023-09-22 21:48:17.226 | 4 | 0002:34:00.500 | 0000:19:30.000 | 3273.8 | -5201.5 | 0 | 0 | -1688.37 | -5976.04
2 | 930 | 恒流放电 | 2023-09-22 21:48:27.227 | 4 | 0002:34:10.500 | 0000:19:40.000 | 3271.2 | -5200.4 | 0 | 0 | -1702.81 | -6023.31
2 | 931 | 恒流放电 | 2023-09-22 21:48:37.227 | 4 | 0002:34:20.500 | 0000:19:50.000 | 3267.5 | -5201.3 | 0 | 0 | -1717.26 | -6070.54
2 | 932 | 恒流放电 | 2023-09-22 21:48:47.227 | 4 | 0002:34:30.500 | 0000:20:00.000 | 3264.8 | -5200.8 | 0 | 0 | -1731.71 | -6117.73
2 | 933 | 恒流放电 | 2023-09-22 21:48:57.227 | 4 | 0002:34:40.500 | 0000:20:10.000 | 3261.8 | -5201.1 | 0 | 0 | -1746.16 | -6164.87
2 | 934 | 恒流放电 | 2023-09-22 21:49:07.227 | 4 | 0002:34:50.500 | 0000:20:20.000 | 3258.3 | -5201.5 | 0 | 0 | -1760.6 | -6211.97
2 | 935 | 恒流放电 | 2023-09-22 21:49:17.227 | 4 | 0002:35:00.500 | 0000:20:30.000 | 3255.2 | -5201.3 | 0 | 0 | -1775.05 | -6259.02
2 | 936 | 恒流放电 | 2023-09-22 21:49:27.227 | 4 | 0002:35:10.500 | 0000:20:40.000 | 3252.3 | -5201.9 | 0 | 0 | -1789.5 | -6306.03
2 | 937 | 恒流放电 | 2023-09-22 21:49:37.227 | 4 | 0002:35:20.500 | 0000:20:50.000 | 3248.7 | -5201 | 0 | 0 | -1803.95 | -6353
2 | 938 | 恒流放电 | 2023-09-22 21:49:47.227 | 4 | 0002:35:30.500 | 0000:21:00.000 | 3245.7 | -5200.4 | 0 | 0 | -1818.39 | -6399.91
2 | 939 | 恒流放电 | 2023-09-22 21:49:57.226 | 4 | 0002:35:40.500 | 0000:21:10.000 | 3242.8 | -5201.1 | 0 | 0 | -1832.84 | -6446.78
2 | 940 | 恒流放电 | 2023-09-22 21:50:07.226 | 4 | 0002:35:50.500 | 0000:21:20.000 | 3239.2 | -5200.6 | 0 | 0 | -1847.29 | -6493.6
2 | 941 | 恒流放电 | 2023-09-22 21:50:17.226 | 4 | 0002:36:00.500 | 0000:21:30.000 | 3236.1 | -5200.4 | 0 | 0 | -1861.73 | -6540.37
2 | 942 | 恒流放电 | 2023-09-22 21:50:27.226 | 4 | 0002:36:10.500 | 0000:21:40.000 | 3232.9 | -5200.6 | 0 | 0 | -1876.18 | -6587.1
2 | 943 | 恒流放电 | 2023-09-22 21:50:37.227 | 4 | 0002:36:20.500 | 0000:21:50.000 | 3229.5 | -5201.5 | 0 | 0 | -1890.63 | -6633.78
2 | 944 | 恒流放电 | 2023-09-22 21:50:47.226 | 4 | 0002:36:30.500 | 0000:22:00.000 | 3225.9 | -5200.6 | 0 | 0 | -1905.08 | -6680.41
2 | 945 | 恒流放电 | 2023-09-22 21:50:57.226 | 4 | 0002:36:40.500 | 0000:22:10.000 | 3222.4 | -5201.5 | 0 | 0 | -1919.52 | -6727
2 | 946 | 恒流放电 | 2023-09-22 21:51:07.227 | 4 | 0002:36:50.500 | 0000:22:20.000 | 3218.8 | -5201 | 0 | 0 | -1933.97 | -6773.52
2 | 947 | 恒流放电 | 2023-09-22 21:51:17.227 | 4 | 0002:37:00.500 | 0000:22:30.000 | 3215.5 | -5201.3 | 0 | 0 | -1948.42 | -6820
2 | 948 | 恒流放电 | 2023-09-22 21:51:27.227 | 4 | 0002:37:10.500 | 0000:22:40.000 | 3211.8 | -5201.5 | 0 | 0 | -1962.86 | -6866.43
2 | 949 | 恒流放电 | 2023-09-22 21:51:37.226 | 4 | 0002:37:20.500 | 0000:22:50.000 | 3207.9 | -5200.8 | 0 | 0 | -1977.31 | -6912.81
2 | 950 | 恒流放电 | 2023-09-22 21:51:47.226 | 4 | 0002:37:30.500 | 0000:23:00.000 | 3204.2 | -5201 | 0 | 0 | -1991.76 | -6959.13
2 | 951 | 恒流放电 | 2023-09-22 21:51:57.227 | 4 | 0002:37:40.500 | 0000:23:10.000 | 3200.5 | -5201 | 0 | 0 | -2006.21 | -7005.4
2 | 952 | 恒流放电 | 2023-09-22 21:52:07.226 | 4 | 0002:37:50.500 | 0000:23:20.000 | 3196.6 | -5201.1 | 0 | 0 | -2020.65 | -7051.61
2 | 953 | 恒流放电 | 2023-09-22 21:52:17.227 | 4 | 0002:38:00.500 | 0000:23:30.000 | 3192.4 | -5201.5 | 0 | 0 | -2035.1 | -7097.76
2 | 954 | 恒流放电 | 2023-09-22 21:52:27.226 | 4 | 0002:38:10.500 | 0000:23:40.000 | 3188 | -5201.7 | 0 | 0 | -2049.55 | -7143.85
2 | 955 | 恒流放电 | 2023-09-22 21:52:37.226 | 4 | 0002:38:20.500 | 0000:23:50.000 | 3184.4 | -5200.6 | 0 | 0 | -2063.99 | -7189.89
2 | 956 | 恒流放电 | 2023-09-22 21:52:47.226 | 4 | 0002:38:30.500 | 0000:24:00.000 | 3179.9 | -5200.8 | 0 | 0 | -2078.44 | -7235.86
2 | 957 | 恒流放电 | 2023-09-22 21:52:57.226 | 4 | 0002:38:40.500 | 0000:24:10.000 | 3175.6 | -5201.3 | 0 | 0 | -2092.89 | -7281.77
2 | 958 | 恒流放电 | 2023-09-22 21:53:07.227 | 4 | 0002:38:50.500 | 0000:24:20.000 | 3171.6 | -5201.5 | 0 | 0 | -2107.34 | -7327.62
2 | 959 | 恒流放电 | 2023-09-22 21:53:17.226 | 4 | 0002:39:00.500 | 0000:24:30.000 | 3166.4 | -5200.6 | 0 | 0 | -2121.78 | -7373.4
2 | 960 | 恒流放电 | 2023-09-22 21:53:27.226 | 4 | 0002:39:10.500 | 0000:24:40.000 | 3161.5 | -5200.6 | 0 | 0 | -2136.23 | -7419.11
2 | 961 | 恒流放电 | 2023-09-22 21:53:37.226 | 4 | 0002:39:20.500 | 0000:24:50.000 | 3157 | -5200.8 | 0 | 0 | -2150.68 | -7464.75
2 | 962 | 恒流放电 | 2023-09-22 21:53:47.226 | 4 | 0002:39:30.500 | 0000:25:00.000 | 3151.6 | -5201.1 | 0 | 0 | -2165.12 | -7510.32
2 | 963 | 恒流放电 | 2023-09-22 21:53:57.227 | 4 | 0002:39:40.500 | 0000:25:10.000 | 3146 | -5201 | 0 | 0 | -2179.57 | -7555.81
2 | 964 | 恒流放电 | 2023-09-22 21:54:07.226 | 4 | 0002:39:50.500 | 0000:25:20.000 | 3141.2 | -5201.1 | 0 | 0 | -2194.02 | -7601.23
2 | 965 | 恒流放电 | 2023-09-22 21:54:17.226 | 4 | 0002:40:00.500 | 0000:25:30.000 | 3135.3 | -5201.1 | 0 | 0 | -2208.47 | -7646.57
2 | 966 | 恒流放电 | 2023-09-22 21:54:27.226 | 4 | 0002:40:10.500 | 0000:25:40.000 | 3130.3 | -5201 | 0 | 0 | -2222.91 | -7691.84
2 | 967 | 恒流放电 | 2023-09-22 21:54:37.227 | 4 | 0002:40:20.500 | 0000:25:50.000 | 3123.8 | -5201.3 | 0 | 0 | -2237.36 | -7737.01
2 | 968 | 恒流放电 | 2023-09-22 21:54:47.226 | 4 | 0002:40:30.500 | 0000:26:00.000 | 3117.2 | -5200.8 | 0 | 0 | -2251.81 | -7782.09
2 | 969 | 恒流放电 | 2023-09-22 21:54:57.226 | 4 | 0002:40:40.500 | 0000:26:10.000 | 3111.3 | -5200.6 | 0 | 0 | -2266.26 | -7827.09
2 | 970 | 恒流放电 | 2023-09-22 21:55:07.227 | 4 | 0002:40:50.500 | 0000:26:20.000 | 3103.8 | -5200.8 | 0 | 0 | -2280.7 | -7871.98
2 | 971 | 恒流放电 | 2023-09-22 21:55:17.226 | 4 | 0002:41:00.500 | 0000:26:30.000 | 3096.7 | -5201.1 | 0 | 0 | -2295.15 | -7916.78
2 | 972 | 恒流放电 | 2023-09-22 21:55:27.227 | 4 | 0002:41:10.500 | 0000:26:40.000 | 3089.4 | -5200.8 | 0 | 0 | -2309.6 | -7961.46
2 | 973 | 恒流放电 | 2023-09-22 21:55:37.227 | 4 | 0002:41:20.500 | 0000:26:50.000 | 3080.9 | -5200.8 | 0 | 0 | -2324.05 | -8006.03
2 | 974 | 恒流放电 | 2023-09-22 21:55:47.226 | 4 | 0002:41:30.500 | 0000:27:00.000 | 3071 | -5200.2 | 0 | 0 | -2338.49 | -8050.46
2 | 975 | 恒流放电 | 2023-09-22 21:55:57.226 | 4 | 0002:41:40.500 | 0000:27:10.000 | 3061.4 | -5200.6 | 0 | 0 | -2352.94 | -8094.76
2 | 976 | 恒流放电 | 2023-09-22 21:56:07.226 | 4 | 0002:41:50.500 | 0000:27:20.000 | 3050.2 | -5201.3 | 0 | 0 | -2367.39 | -8138.9
2 | 977 | 恒流放电 | 2023-09-22 21:56:17.226 | 4 | 0002:42:00.500 | 0000:27:30.000 | 3036.4 | -5200.6 | 0 | 0 | -2381.83 | -8182.86
2 | 978 | 恒流放电 | 2023-09-22 21:56:27.227 | 4 | 0002:42:10.500 | 0000:27:40.000 | 3028.4 | -5200.8 | 0 | 0 | -2396.28 | -8226.65
2 | 979 | 恒流放电 | 2023-09-22 21:56:37.226 | 4 | 0002:42:20.500 | 0000:27:50.000 | 3007.6 | -5200.8 | 0 | 0 | -2410.72 | -8270.23
2 | 980 | 恒流放电 | 2023-09-22 21:56:41.526 | 4 | 0002:42:24.800 | 0000:27:54.300 | 2999.9 | -5201.1 | 0 | 0 | -2416.94 | -8288.9 | 电压达到截止条件;工步结束;
2 | 981 | 静置 | 2023-09-22 21:56:41.727 | 5 | 0002:42:24.800 | 0000:00:00.000 | 2999.9 | 5201.1 | 0 | 0 | 0 | 0 | [静置](5)工步开始;
2 | 982 | 静置 | 2023-09-22 21:56:51.626 | 5 | 0002:42:34.800 | 0000:00:10.000 | 3277.3 | 0 | 0 | 0 | 0 | 0
2 | 983 | 静置 | 2023-09-22 21:57:01.627 | 5 | 0002:42:44.800 | 0000:00:20.000 | 3316.7 | 0 | 0 | 0 | 0 | 0
2 | 984 | 静置 | 2023-09-22 21:57:11.626 | 5 | 0002:42:54.800 | 0000:00:30.000 | 3339.7 | 0 | 0 | 0 | 0 | 0
2 | 985 | 静置 | 2023-09-22 21:57:21.626 | 5 | 0002:43:04.800 | 0000:00:40.000 | 3358.4 | 0 | 0 | 0 | 0 | 0
2 | 986 | 静置 | 2023-09-22 21:57:31.626 | 5 | 0002:43:14.800 | 0000:00:50.000 | 3370.3 | 0 | 0 | 0 | 0 | 0
2 | 987 | 静置 | 2023-09-22 21:57:41.626 | 5 | 0002:43:24.800 | 0000:01:00.000 | 3380.7 | 0 | 0 | 0 | 0 | 0
2 | 988 | 静置 | 2023-09-22 21:57:51.626 | 5 | 0002:43:34.800 | 0000:01:10.000 | 3387.5 | 0 | 0 | 0 | 0 | 0
2 | 989 | 静置 | 2023-09-22 21:58:01.626 | 5 | 0002:43:44.800 | 0000:01:20.000 | 3393.7 | 0 | 0 | 0 | 0 | 0
2 | 990 | 静置 | 2023-09-22 21:58:11.627 | 5 | 0002:43:54.800 | 0000:01:30.000 | 3397.9 | 0 | 0 | 0 | 0 | 0
2 | 991 | 静置 | 2023-09-22 21:58:21.626 | 5 | 0002:44:04.800 | 0000:01:40.000 | 3401.8 | 0 | 0 | 0 | 0 | 0
2 | 992 | 静置 | 2023-09-22 21:58:31.627 | 5 | 0002:44:14.800 | 0000:01:50.000 | 3404.9 | 0 | 0 | 0 | 0 | 0
2 | 993 | 静置 | 2023-09-22 21:58:41.626 | 5 | 0002:44:24.800 | 0000:02:00.000 | 3407.7 | 0 | 0 | 0 | 0 | 0
2 | 994 | 静置 | 2023-09-22 21:58:51.641 | 5 | 0002:44:34.800 | 0000:02:10.000 | 3410.1 | 0 | 0 | 0 | 0 | 0
2 | 995 | 静置 | 2023-09-22 21:59:01.637 | 5 | 0002:44:44.800 | 0000:02:20.000 | 3412.2 | 0 | 0 | 0 | 0 | 0
2 | 996 | 静置 | 2023-09-22 21:59:11.627 | 5 | 0002:44:54.800 | 0000:02:30.000 | 3414.2 | 0 | 0 | 0 | 0 | 0
2 | 997 | 静置 | 2023-09-22 21:59:21.626 | 5 | 0002:45:04.800 | 0000:02:40.000 | 3415.8 | 0 | 0 | 0 | 0 | 0
2 | 998 | 静置 | 2023-09-22 21:59:31.627 | 5 | 0002:45:14.800 | 0000:02:50.000 | 3417.3 | 0 | 0 | 0 | 0 | 0
2 | 999 | 静置 | 2023-09-22 21:59:41.626 | 5 | 0002:45:24.800 | 0000:03:00.000 | 3418.4 | 0 | 0 | 0 | 0 | 0
2 | 1000 | 静置 | 2023-09-22 21:59:51.627 | 5 | 0002:45:34.800 | 0000:03:10.000 | 3420 | 0 | 0 | 0 | 0 | 0
2 | 1001 | 静置 | 2023-09-22 22:00:01.626 | 5 | 0002:45:44.800 | 0000:03:20.000 | 3421.2 | 0 | 0 | 0 | 0 | 0
2 | 1002 | 静置 | 2023-09-22 22:00:11.627 | 5 | 0002:45:54.800 | 0000:03:30.000 | 3422.4 | 0 | 0 | 0 | 0 | 0
2 | 1003 | 静置 | 2023-09-22 22:00:21.627 | 5 | 0002:46:04.800 | 0000:03:40.000 | 3423.4 | 0 | 0 | 0 | 0 | 0
2 | 1004 | 静置 | 2023-09-22 22:00:31.627 | 5 | 0002:46:14.800 | 0000:03:50.000 | 3424.4 | 0 | 0 | 0 | 0 | 0
2 | 1005 | 静置 | 2023-09-22 22:00:41.627 | 5 | 0002:46:24.800 | 0000:04:00.000 | 3425 | 0 | 0 | 0 | 0 | 0
2 | 1006 | 静置 | 2023-09-22 22:00:51.626 | 5 | 0002:46:34.800 | 0000:04:10.000 | 3426 | 0 | 0 | 0 | 0 | 0
2 | 1007 | 静置 | 2023-09-22 22:01:01.627 | 5 | 0002:46:44.800 | 0000:04:20.000 | 3426.9 | 0 | 0 | 0 | 0 | 0
2 | 1008 | 静置 | 2023-09-22 22:01:11.628 | 5 | 0002:46:54.800 | 0000:04:30.000 | 3427.5 | 0 | 0 | 0 | 0 | 0
2 | 1009 | 静置 | 2023-09-22 22:01:21.626 | 5 | 0002:47:04.800 | 0000:04:40.000 | 3428.2 | 0 | 0 | 0 | 0 | 0
2 | 1010 | 静置 | 2023-09-22 22:01:31.627 | 5 | 0002:47:14.800 | 0000:04:50.000 | 3428.7 | 0 | 0 | 0 | 0 | 0
2 | 1011 | 静置 | 2023-09-22 22:01:41.627 | 5 | 0002:47:24.800 | 0000:05:00.000 | 3429.2 | 0 | 0 | 0 | 0 | 0 | 时间达到截止条件;工步结束;
| 1012 | 工序完成 | 2023-09-22 22:01:41.826 | 0 | 0002:47:24.800 | 0000:05:00.000 | 3429.5 | 0 | 0 | 0 | 0 | 0 | 工序完成;