## 样品信息
通道号 | 1_1_4
数据创建时间 | 2023/9/22 19:14:16
条码

## 循环统计
循环 | 数据序号 | 时间 | 充电时间 | 放电时间 | 充电容量 | 放电容量 | 充电能量 | 放电能量 | 放电中值电压 | 开路电压 | 终止电压 | 放电平台容量 | 充放电效率(%) | 容量衰减率(%) | 容量保持率(%) | 放电平台容量比率(%)
1 | 1 | 0000:28:55.800 | 0000:00:00.000 | 0000:28:55.800 | 0 | -2505.76 | 0 | -8534.88 | 3367.9 | 4175.1 | 2739.9 | -604.05 |  | 0 | 100 | 24.106
2 | 176 | 0002:17:30.000 | 0001:39:43.400 | 0000:27:46.600 | 2516.48 | -2406.58 | 9821.87 | -8258.35 | 3383 | 4195.6 | 2999.1 | -619.34 | 95.633 | -3.958 | 96.042 | 25.735

## 工序信息
工步号 | 工步名称 | 参数名1 | 参数值1 | 参数名2 | 参数值2 | 参数名3 | 参数值3 | 截止条件 | 运算符 | 运算值 | 与或关系 | 动作
1 | 恒流放电 | 电压 | 2750 | 电流 | 5200 |  |  | 电压 | <= | 2750 | 或 | 下一步
2 | CC-CV充电 | 电压 | 4200 | 电流 | 2600 |  |  | 电流 | <= | 52 | 或 | 下一步
[8 empty] | 时间(hhhh:mm:ss) | >= | 0002:00:00 | 或 | 下一步
3 | 静置 | [6 empty] | 时间(hhhh:mm:ss) | >= | 0000:05:00 | 或 | 下一步
4 | 恒流放电 | 电压 | 3000 | 电流 | 5200 |  |  | 电压 | <= | 3000 | 或 | 下一步
[8 empty] | 时间(hhhh:mm:ss) | >= | 0001:30:00 | 或 | 下一步
5 | 静置 | [6 empty] | 时间(hhhh:mm:ss) | >= | 0000:05:00 | 或 | 下一步
起始工步 | 1
记录间隔(秒) | 10
电池反接保护 | 开路电压<= | 0 | 动作 | 保护
开压超限保护 | 开路电压>= | 4300 | 动作 | 保护
电流上限保护 | 工作电流>= | 5300 | 动作 | 保护
电压上限保护 | 工作电压>= | 4300 | 动作 | 保护
电压下限保护 | 工作电压<= | 2650 | 动作 | 保护
容量上限保护 | 工步容量>= | 2700 | 动作 | 保护
电压(单位) | mV
电流(单位) | mA
容量(单位) | mAh
能量(单位) | mWh

## 详细数据1
循环 | 数据序号 | 工步类型 | 时间 | 工步号 | 工序时间 | 工步时间 | 电压(mV) | 电流(mA) | 温度(℃) | 直流内阻(Ω) | 容量(mAh) | 能量(mWh) | 事件
1 | 1 | 恒流放电 | 2023-09-22 19:14:16.127 | 1 | 0000:00:00.000 | 0000:00:00.000 | 4175.1 | 0 | 0 | 0 | 0 | 0 | [恒流放电](1)工步开始;
1 | 2 | 恒流放电 | 2023-09-22 19:14:26.026 | 1 | 0000:00:10.000 | 0000:00:10.000 | 3951.6 | -5201.5 | 0 | 0 | -11.5 | -45.69
1 | 3 | 恒流放电 | 2023-09-22 19:14:36.026 | 1 | 0000:00:20.000 | 0000:00:20.000 | 3927.6 | -5201.9 | 0 | 0 | -25.96 | -102.62
1 | 4 | 恒流放电 | 2023-09-22 19:14:46.026 | 1 | 0000:00:30.000 | 0000:00:30.000 | 3910.6 | -5202.8 | 0 | 0 | -40.41 | -159.25
1 | 5 | 恒流放电 | 2023-09-22 19:14:56.026 | 1 | 0000:00:40.000 | 0000:00:40.000 | 3894.6 | -5202.4 | 0 | 0 | -54.86 | -215.65
1 | 6 | 恒流放电 | 2023-09-22 19:15:06.027 | 1 | 0000:00:50.000 | 0000:00:50.000 | 3881 | -5201.9 | 0 | 0 | -69.31 | -271.84
1 | 7 | 恒流放电 | 2023-09-22 19:15:16.026 | 1 | 0000:01:00.000 | 0000:01:00.000 | 3869.6 | -5202.6 | 0 | 0 | -83.76 | -327.84
1 | 8 | 恒流放电 | 2023-09-22 19:15:26.027 | 1 | 0000:01:10.000 | 0000:01:10.000 | 3858.8 | -5202.8 | 0 | 0 | -98.21 | -383.68
1 | 9 | 恒流放电 | 2023-09-22 19:15:36.026 | 1 | 0000:01:20.000 | 0000:01:20.000 | 3847.9 | -5203.4 | 0 | 0 | -112.66 | -439.38
1 | 10 | 恒流放电 | 2023-09-22 19:15:46.027 | 1 | 0000:01:30.000 | 0000:01:30.000 | 3838.8 | -5202.4 | 0 | 0 | -127.12 | -494.93
1 | 11 | 恒流放电 | 2023-09-22 19:15:56.027 | 1 | 0000:01:40.000 | 0000:01:40.000 | 3830.9 | -5202.8 | 0 | 0 | -141.57 | -550.35
1 | 12 | 恒流放电 | 2023-09-22 19:16:06.027 | 1 | 0000:01:50.000 | 0000:01:50.000 | 3821.4 | -5202.6 | 0 | 0 | -156.02 | -605.65
1 | 13 | 恒流放电 | 2023-09-22 19:16:16.026 | 1 | 0000:02:00.000 | 0000:02:00.000 | 3814 | -5202.6 | 0 | 0 | -170.47 | -660.83
1 | 14 | 恒流放电 | 2023-09-22 19:16:26.026 | 1 | 0000:02:10.000 | 0000:02:10.000 | 3805.9 | -5203.8 | 0 | 0 | -184.92 | -715.9
1 | 15 | 恒流放电 | 2023-09-22 19:16:36.026 | 1 | 0000:02:20.000 | 0000:02:20.000 | 3798.7 | -5202.8 | 0 | 0 | -199.38 | -770.85
1 | 16 | 恒流放电 | 2023-09-22 19:16:46.026 | 1 | 0000:02:30.000 | 0000:02:30.000 | 3791.7 | -5202.6 | 0 | 0 | -213.83 | -825.7
1 | 17 | 恒流放电 | 2023-09-22 19:16:56.036 | 1 | 0000:02:40.000 | 0000:02:40.000 | 3783.8 | -5202.1 | 0 | 0 | -228.28 | -880.45
1 | 18 | 恒流放电 | 2023-09-22 19:17:06.027 | 1 | 0000:02:50.000 | 0000:02:50.000 | 3776.9 | -5202.2 | 0 | 0 | -242.73 | -935.08
1 | 19 | 恒流放电 | 2023-09-22 19:17:16.026 | 1 | 0000:03:00.000 | 0000:03:00.000 | 3769.7 | -5202.4 | 0 | 0 | -257.19 | -989.62
1 | 20 | 恒流放电 | 2023-09-22 19:17:26.027 | 1 | 0000:03:10.000 | 0000:03:10.000 | 3763 | -5203 | 0 | 0 | -271.64 | -1044.04
1 | 21 | 恒流放电 | 2023-09-22 19:17:36.027 | 1 | 0000:03:20.000 | 0000:03:20.000 | 3755.4 | -5203.4 | 0 | 0 | -286.09 | -1098.37
1 | 22 | 恒流放电 | 2023-09-22 19:17:46.026 | 1 | 0000:03:30.000 | 0000:03:30.000 | 3748.3 | -5203.2 | 0 | 0 | -300.54 | -1152.6
1 | 23 | 恒流放电 | 2023-09-22 19:17:56.026 | 1 | 0000:03:40.000 | 0000:03:40.000 | 3741.8 | -5202.6 | 0 | 0 | -315 | -1206.73
1 | 24 | 恒流放电 | 2023-09-22 19:18:06.027 | 1 | 0000:03:50.000 | 0000:03:50.000 | 3735.1 | -5202.8 | 0 | 0 | -329.45 | -1260.75
1 | 25 | 恒流放电 | 2023-09-22 19:18:16.027 | 1 | 0000:04:00.000 | 0000:04:00.000 | 3727.2 | -5203 | 0 | 0 | -343.9 | -1314.67
1 | 26 | 恒流放电 | 2023-09-22 19:18:26.026 | 1 | 0000:04:10.000 | 0000:04:10.000 | 3721 | -5202.8 | 0 | 0 | -358.35 | -1368.5
1 | 27 | 恒流放电 | 2023-09-22 19:18:36.027 | 1 | 0000:04:20.000 | 0000:04:20.000 | 3712.9 | -5202.6 | 0 | 0 | -372.81 | -1422.22
1 | 28 | 恒流放电 | 2023-09-22 19:18:46.037 | 1 | 0000:04:30.000 | 0000:04:30.000 | 3706.2 | -5202.8 | 0 | 0 | -387.26 | -1475.84
1 | 29 | 恒流放电 | 2023-09-22 19:18:56.035 | 1 | 0000:04:40.000 | 0000:04:40.000 | 3699.8 | -5202.8 | 0 | 0 | -401.71 | -1529.35
1 | 30 | 恒流放电 | 2023-09-22 19:19:06.035 | 1 | 0000:04:50.000 | 0000:04:50.000 | 3692.7 | -5203.6 | 0 | 0 | -416.16 | -1582.77
1 | 31 | 恒流放电 | 2023-09-22 19:19:16.034 | 1 | 0000:05:00.000 | 0000:05:00.000 | 3684.6 | -5203.2 | 0 | 0 | -430.62 | -1636.08
1 | 32 | 恒流放电 | 2023-09-22 19:19:26.029 | 1 | 0000:05:10.000 | 0000:05:10.000 | 3678.5 | -5203.4 | 0 | 0 | -445.07 | -1689.3
1 | 33 | 恒流放电 | 2023-09-22 19:19:36.037 | 1 | 0000:05:20.000 | 0000:05:20.000 | 3670.9 | -5202.4 | 0 | 0 | -459.52 | -1742.41
1 | 34 | 恒流放电 | 2023-09-22 19:19:46.026 | 1 | 0000:05:30.000 | 0000:05:30.000 | 3664.2 | -5203.2 | 0 | 0 | -473.97 | -1795.42
1 | 35 | 恒流放电 | 2023-09-22 19:19:56.026 | 1 | 0000:05:40.000 | 0000:05:40.000 | 3657.6 | -5203.2 | 0 | 0 | -488.43 | -1848.33
1 | 36 | 恒流放电 | 2023-09-22 19:20:06.026 | 1 | 0000:05:50.000 | 0000:05:50.000 | 3651.1 | -5202.6 | 0 | 0 | -502.88 | -1901.15
1 | 37 | 恒流放电 | 2023-09-22 19:20:16.026 | 1 | 0000:06:00.000 | 0000:06:00.000 | 3643.3 | -5203.2 | 0 | 0 | -517.33 | -1953.86
1 | 38 | 恒流放电 | 2023-09-22 19:20:26.027 | 1 | 0000:06:10.000 | 0000:06:10.000 | 3636.8 | -5202.6 | 0 | 0 | -531.78 | -2006.48
1 | 39 | 恒流放电 | 2023-09-22 19:20:36.026 | 1 | 0000:06:20.000 | 0000:06:20.000 | 3630.6 | -5202.2 | 0 | 0 | -546.24 | -2058.99
1 | 40 | 恒流放电 | 2023-09-22 19:20:46.027 | 1 | 0000:06:30.000 | 0000:06:30.000 | 3623.3 | -5203.2 | 0 | 0 | -560.69 | -2111.41
1 | 41 | 恒流放电 | 2023-09-22 19:20:56.026 | 1 | 0000:06:40.000 | 0000:06:40.000 | 3617.1 | -5203.2 | 0 | 0 | -575.14 | -2163.73
1 | 42 | 恒流放电 | 2023-09-22 19:21:06.026 | 1 | 0000:06:50.000 | 0000:06:50.000 | 3609.6 | -5202.8 | 0 | 0 | -589.59 | -2215.96
1 | 43 | 恒流放电 | 2023-09-22 19:21:16.027 | 1 | 0000:07:00.000 | 0000:07:00.000 | 3603.4 | -5203 | 0 | 0 | -604.05 | -2268.09
1 | 44 | 恒流放电 | 2023-09-22 19:21:26.038 | 1 | 0000:07:10.000 | 0000:07:10.000 | 3596.2 | -5202.6 | 0 | 0 | -618.5 | -2320.12
1 | 45 | 恒流放电 | 2023-09-22 19:21:36.038 | 1 | 0000:07:20.000 | 0000:07:20.000 | 3590.3 | -5202.6 | 0 | 0 | -632.95 | -2372.05
1 | 46 | 恒流放电 | 2023-09-22 19:21:46.034 | 1 | 0000:07:30.000 | 0000:07:30.000 | 3583.5 | -5202.8 | 0 | 0 | -647.41 | -2423.89
1 | 47 | 恒流放电 | 2023-09-22 19:21:56.035 | 1 | 0000:07:40.000 | 0000:07:40.000 | 3577 | -5203 | 0 | 0 | -661.86 | -2475.64
1 | 48 | 恒流放电 | 2023-09-22 19:22:06.037 | 1 | 0000:07:50.000 | 0000:07:50.000 | 3570.5 | -5203.2 | 0 | 0 | -676.31 | -2527.29
1 | 49 | 恒流放电 | 2023-09-22 19:22:16.028 | 1 | 0000:08:00.000 | 0000:08:00.000 | 3563.9 | -5203 | 0 | 0 | -690.76 | -2578.85
1 | 50 | 恒流放电 | 2023-09-22 19:22:26.036 | 1 | 0000:08:10.000 | 0000:08:10.000 | 3558.1 | -5202.6 | 0 | 0 | -705.22 | -2630.31
1 | 51 | 恒流放电 | 2023-09-22 19:22:36.035 | 1 | 0000:08:20.000 | 0000:08:20.000 | 3551.5 | -5202.8 | 0 | 0 | -719.67 | -2681.68
1 | 52 | 恒流放电 | 2023-09-22 19:22:46.026 | 1 | 0000:08:30.000 | 0000:08:30.000 | 3544.9 | -5202.8 | 0 | 0 | -734.12 | -2732.97
1 | 53 | 恒流放电 | 2023-09-22 19:22:56.028 | 1 | 0000:08:40.000 | 0000:08:40.000 | 3539 | -5203 | 0 | 0 | -748.57 | -2784.16
1 | 54 | 恒流放电 | 2023-09-22 19:23:06.038 | 1 | 0000:08:50.000 | 0000:08:50.000 | 3532.9 | -5202.8 | 0 | 0 | -763.03 | -2835.26
1 | 55 | 恒流放电 | 2023-09-22 19:23:16.036 | 1 | 0000:09:00.000 | 0000:09:00.000 | 3526.7 | -5202.8 | 0 | 0 | -777.48 | -2886.28
1 | 56 | 恒流放电 | 2023-09-22 19:23:26.036 | 1 | 0000:09:10.000 | 0000:09:10.000 | 3520.4 | -5203 | 0 | 0 | -791.93 | -2937.21
1 | 57 | 恒流放电 | 2023-09-22 19:23:36.033 | 1 | 0000:09:20.000 | 0000:09:20.000 | 3514.7 | -5202.8 | 0 | 0 | -806.39 | -2988.05
1 | 58 | 恒流放电 | 2023-09-22 19:23:46.035 | 1 | 0000:09:30.000 | 0000:09:30.000 | 3509.2 | -5202.2 | 0 | 0 | -820.84 | -3038.8
1 | 59 | 恒流放电 | 2023-09-22 19:23:56.027 | 1 | 0000:09:40.000 | 0000:09:40.000 | 3503.3 | -5202.6 | 0 | 0 | -835.29 | -3089.46
1 | 60 | 恒流放电 | 2023-09-22 19:24:06.036 | 1 | 0000:09:50.000 | 0000:09:50.000 | 3497.2 | -5202.8 | 0 | 0 | -849.74 | -3140.04
1 | 61 | 恒流放电 | 2023-09-22 19:24:16.036 | 1 | 0000:10:00.000 | 0000:10:00.000 | 3491.3 | -5202.8 | 0 | 0 | -864.2 | -3190.54
1 | 62 | 恒流放电 | 2023-09-22 19:24:26.032 | 1 | 0000:10:10.000 | 0000:10:10.000 | 3485.2 | -5203 | 0 | 0 | -878.65 | -3240.96
1 | 63 | 恒流放电 | 2023-09-22 19:24:36.034 | 1 | 0000:10:20.000 | 0000:10:20.000 | 3479.6 | -5203 | 0 | 0 | -893.1 | -3291.29
1 | 64 | 恒流放电 | 2023-09-22 19:24:46.038 | 1 | 0000:10:30.000 | 0000:10:30.000 | 3474.2 | -5203 | 0 | 0 | -907.55 | -3341.55
1 | 65 | 恒流放电 | 2023-09-22 19:24:56.035 | 1 | 0000:10:40.000 | 0000:10:40.000 | 3468.9 | -5202.4 | 0 | 0 | -922.01 | -3391.72
1 | 66 | 恒流放电 | 2023-09-22 19:25:06.026 | 1 | 0000:10:50.000 | 0000:10:50.000 | 3463.6 | -5203.6 | 0 | 0 | -936.46 | -3441.82
1 | 67 | 恒流放电 | 2023-09-22 19:25:16.035 | 1 | 0000:11:00.000 | 0000:11:00.000 | 3458.6 | -5203.2 | 0 | 0 | -950.91 | -3491.84
1 | 68 | 恒流放电 | 2023-09-22 19:25:26.038 | 1 | 0000:11:10.000 | 0000:11:10.000 | 3453 | -5203 | 0 | 0 | -965.37 | -3541.78
1 | 69 | 恒流放电 | 2023-09-22 19:25:36.026 | 1 | 0000:11:20.000 | 0000:11:20.000 | 3447.6 | -5203.2 | 0 | 0 | -979.82 | -3591.65
1 | 70 | 恒流放电 | 2023-09-22 19:25:46.041 | 1 | 0000:11:30.000 | 0000:11:30.000 | 3443.3 | -5202.4 | 0 | 0 | -994.27 | -3641.45
1 | 71 | 恒流放电 | 2023-09-22 19:25:56.041 | 1 | 0000:11:40.000 | 0000:11:40.000 | 3437.7 | -5203.4 | 0 | 0 | -1008.72 | -3691.17
1 | 72 | 恒流放电 | 2023-09-22 19:26:06.027 | 1 | 0000:11:50.000 | 0000:11:50.000 | 3433.1 | -5203.4 | 0 | 0 | -1023.18 | -3740.83
1 | 73 | 恒流放电 | 2023-09-22 19:26:16.028 | 1 | 0000:12:00.000 | 0000:12:00.000 | 3428.7 | -5202.8 | 0 | 0 | -1037.63 | -3790.41
1 | 74 | 恒流放电 | 2023-09-22 19:26:26.028 | 1 | 0000:12:10.000 | 0000:12:10.000 | 3423.9 | -5202.6 | 0 | 0 | -1052.08 | -3839.93
1 | 75 | 恒流放电 | 2023-09-22 19:26:36.041 | 1 | 0000:12:20.000 | 0000:12:20.000 | 3419.3 | -5203.4 | 0 | 0 | -1066.54 | -3889.38
1 | 76 | 恒流放电 | 2023-09-22 19:26:46.028 | 1 | 0000:12:30.000 | 0000:12:30.000 | 3414.6 | -5204 | 0 | 0 | -1080.99 | -3938.77
1 | 77 | 恒流放电 | 2023-09-22 19:26:56.033 | 1 | 0000:12:40.000 | 0000:12:40.000 | 3410.7 | -5203.4 | 0 | 0 | -1095.44 | -3988.09
1 | 78 | 恒流放电 | 2023-09-22 19:27:06.035 | 1 | 0000:12:50.000 | 0000:12:50.000 | 3406.3 | -5202.6 | 0 | 0 | -1109.89 | -4037.35
1 | 79 | 恒流放电 | 2023-09-22 19:27:16.030 | 1 | 0000:13:00.000 | 0000:13:00.000 | 3402.2 | -5202.6 | 0 | 0 | -1124.35 | -4086.55
1 | 80 | 恒流放电 | 2023-09-22 19:27:26.040 | 1 | 0000:13:10.000 | 0000:13:10.000 | 3397.8 | -5203 | 0 | 0 | -1138.8 | -4135.69
1 | 81 | 恒流放电 | 2023-09-22 19:27:36.034 | 1 | 0000:13:20.000 | 0000:13:20.000 | 3393.6 | -5203.4 | 0 | 0 | -1153.25 | -4184.77
1 | 82 | 恒流放电 | 2023-09-22 19:27:46.031 | 1 | 0000:13:30.000 | 0000:13:30.000 | 3389.9 | -5202.6 | 0 | 0 | -1167.71 | -4233.79
1 | 83 | 恒流放电 | 2023-09-22 19:27:56.037 | 1 | 0000:13:40.000 | 0000:13:40.000 | 3385.8 | -5203.2 | 0 | 0 | -1182.16 | -4282.75
1 | 84 | 恒流放电 | 2023-09-22 19:28:06.032 | 1 | 0000:13:50.000 | 0000:13:50.000 | 3382.4 | -5203.4 | 0 | 0 | -1196.61 | -4331.66
1 | 85 | 恒流放电 | 2023-09-22 19:28:16.027 | 1 | 0000:14:00.000 | 0000:14:00.000 | 3378.2 | -5203.8 | 0 | 0 | -1211.07 | -4380.52
1 | 86 | 恒流放电 | 2023-09-22 19:28:26.030 | 1 | 0000:14:10.000 | 0000:14:10.000 | 3375.2 | -5202.2 | 0 | 0 | -1225.52 | -4429.32
1 | 87 | 恒流放电 | 2023-09-22 19:28:36.033 | 1 | 0000:14:20.000 | 0000:14:20.000 | 3371 | -5203.4 | 0 | 0 | -1239.97 | -4478.07
1 | 88 | 恒流放电 | 2023-09-22 19:28:46.033 | 1 | 0000:14:30.000 | 0000:14:30.000 | 3367.9 | -5202.8 | 0 | 0 | -1254.43 | -4526.76
1 | 89 | 恒流放电 | 2023-09-22 19:28:56.037 | 1 | 0000:14:40.000 | 0000:14:40.000 | 3363.7 | -5203.4 | 0 | 0 | -1268.88 | -4575.41
1 | 90 | 恒流放电 | 2023-09-22 19:29:06.027 | 1 | 0000:14:50.000 | 0000:14:50.000 | 3360.7 | -5203.8 | 0 | 0 | -1283.33 | -4624
1 | 91 | 恒流放电 | 2023-09-22 19:29:16.040 | 1 | 0000:15:00.000 | 0000:15:00.000 | 3357.5 | -5203.2 | 0 | 0 | -1297.78 | -4672.55
1 | 92 | 恒流放电 | 2023-09-22 19:29:26.032 | 1 | 0000:15:10.000 | 0000:15:10.000 | 3354 | -5203.2 | 0 | 0 | -1312.24 | -4721.04
1 | 93 | 恒流放电 | 2023-09-22 19:29:36.034 | 1 | 0000:15:20.000 | 0000:15:20.000 | 3350.6 | -5202.8 | 0 | 0 | -1326.69 | -4769.48
1 | 94 | 恒流放电 | 2023-09-22 19:29:46.029 | 1 | 0000:15:30.000 | 0000:15:30.000 | 3347.4 | -5202.8 | 0 | 0 | -1341.14 | -4817.88
1 | 95 | 恒流放电 | 2023-09-22 19:29:56.030 | 1 | 0000:15:40.000 | 0000:15:40.000 | 3343.5 | -5203.2 | 0 | 0 | -1355.6 | -4866.23
1 | 96 | 恒流放电 | 2023-09-22 19:30:06.032 | 1 | 0000:15:50.000 | 0000:15:50.000 | 3340.6 | -5203.4 | 0 | 0 | -1370.05 | -4914.54
1 | 97 | 恒流放电 | 2023-09-22 19:30:16.039 | 1 | 0000:16:00.000 | 0000:16:00.000 | 3337.5 | -5202.4 | 0 | 0 | -1384.5 | -4962.79
1 | 98 | 恒流放电 | 2023-09-22 19:30:26.030 | 1 | 0000:16:10.000 | 0000:16:10.000 | 3333.9 | -5203.4 | 0 | 0 | -1398.95 | -5011
1 | 99 | 恒流放电 | 2023-09-22 19:30:36.032 | 1 | 0000:16:20.000 | 0000:16:20.000 | 3330.9 | -5202.2 | 0 | 0 | -1413.41 | -5059.17
1 | 100 | 恒流放电 | 2023-09-22 19:30:46.035 | 1 | 0000:16:30.000 | 0000:16:30.000 | 3328.3 | -5202.8 | 0 | 0 | -1427.86 | -5107.29
1 | 101 | 恒流放电 | 2023-09-22 19:30:56.030 | 1 | 0000:16:40.000 | 0000:16:40.000 | 3324.4 | -5203.2 | 0 | 0 | -1442.31 | -5155.37
1 | 102 | 恒流放电 | 2023-09-22 19:31:06.027 | 1 | 0000:16:50.000 | 0000:16:50.000 | 3322.1 | -5203.4 | 0 | 0 | -1456.77 | -5203.4
1 | 103 | 恒流放电 | 2023-09-22 19:31:16.031 | 1 | 0000:17:00.000 | 0000:17:00.000 | 3318.4 | -5202.8 | 0 | 0 | -1471.22 | -5251.39
1 | 104 | 恒流放电 | 2023-09-22 19:31:26.039 | 1 | 0000:17:10.000 | 0000:17:10.000 | 3315.7 | -5202.6 | 0 | 0 | -1485.67 | -5299.33
1 | 105 | 恒流放电 | 2023-09-22 19:31:36.037 | 1 | 0000:17:20.000 | 0000:17:20.000 | 3313 | -5202.2 | 0 | 0 | -1500.12 | -5347.22
1 | 106 | 恒流放电 | 2023-09-22 19:31:46.031 | 1 | 0000:17:30.000 | 0000:17:30.000 | 3309.6 | -5203.6 | 0 | 0 | -1514.58 | -5395.08
1 | 107 | 恒流放电 | 2023-09-22 19:31:56.031 | 1 | 0000:17:40.000 | 0000:17:40.000 | 3306.6 | -5203 | 0 | 0 | -1529.03 | -5442.89
1 | 108 | 恒流放电 | 2023-09-22 19:32:06.036 | 1 | 0000:17:50.000 | 0000:17:50.000 | 3303.7 | -5203.6 | 0 | 0 | -1543.48 | -5490.66
1 | 109 | 恒流放电 | 2023-09-22 19:32:16.033 | 1 | 0000:18:00.000 | 0000:18:00.000 | 3300.6 | -5202.4 | 0 | 0 | -1557.94 | -5538.38
1 | 110 | 恒流放电 | 2023-09-22 19:32:26.035 | 1 | 0000:18:10.000 | 0000:18:10.000 | 3297.1 | -5203 | 0 | 0 | -1572.39 | -5586.06
1 | 111 | 恒流放电 | 2023-09-22 19:32:36.030 | 1 | 0000:18:20.000 | 0000:18:20.000 | 3294.3 | -5202.6 | 0 | 0 | -1586.84 | -5633.69
1 | 112 | 恒流放电 | 2023-09-22 19:32:46.030 | 1 | 0000:18:30.000 | 0000:18:30.000 | 3291.4 | -5203 | 0 | 0 | -1601.29 | -5681.28
1 | 113 | 恒流放电 | 2023-09-22 19:32:56.026 | 1 | 0000:18:40.000 | 0000:18:40.000 | 3287.9 | -5202.8 | 0 | 0 | -1615.75 | -5728.83
1 | 114 | 恒流放电 | 2023-09-22 19:33:06.030 | 1 | 0000:18:50.000 | 0000:18:50.000 | 3285.1 | -5202.4 | 0 | 0 | -1630.2 | -5776.33
1 | 115 | 恒流放电 | 2023-09-22 19:33:16.038 | 1 | 0000:19:00.000 | 0000:19:00.000 | 3281.9 | -5203 | 0 | 0 | -1644.65 | -5823.78
1 | 116 | 恒流放电 | 2023-09-22 19:33:26.033 | 1 | 0000:19:10.000 | 0000:19:10.000 | 3278.9 | -5203.4 | 0 | 0 | -1659.1 | -5871.19
1 | 117 | 恒流放电 | 2023-09-22 19:33:36.036 | 1 | 0000:19:20.000 | 0000:19:20.000 | 3275.7 | -5203 | 0 | 0 | -1673.56 | -5918.55
1 | 118 | 恒流放电 | 2023-09-22 19:33:46.029 | 1 | 0000:19:30.000 | 0000:19:30.000 | 3272.6 | -5203.2 | 0 | 0 | -1688.01 | -5965.88
1 | 119 | 恒流放电 | 2023-09-22 19:33:56.027 | 1 | 0000:19:40.000 | 0000:19:40.000 | 3269.7 | -5203.2 | 0 | 0 | -1702.46 | -6013.15
1 | 120 | 恒流放电 | 2023-09-22 19:34:06.027 | 1 | 0000:19:50.000 | 0000:19:50.000 | 3266.6 | -5202.4 | 0 | 0 | -1716.92 | -6060.38
1 | 121 | 恒流放电 | 2023-09-22 19:34:16.029 | 1 | 0000:20:00.000 | 0000:20:00.000 | 3263 | -5202.8 | 0 | 0 | -1731.37 | -6107.56
1 | 122 | 恒流放电 | 2023-09-22 19:34:26.040 | 1 | 0000:20:10.000 | 0000:20:10.000 | 3259.7 | -5203.6 | 0 | 0 | -1745.82 | -6154.7
1 | 123 | 恒流放电 | 2023-09-22 19:34:36.035 | 1 | 0000:20:20.000 | 0000:20:20.000 | 3257 | -5203.4 | 0 | 0 | -1760.27 | -6201.8
1 | 124 | 恒流放电 | 2023-09-22 19:34:46.031 | 1 | 0000:20:30.000 | 0000:20:30.000 | 3254.2 | -5203.2 | 0 | 0 | -1774.73 | -6248.85
1 | 125 | 恒流放电 | 2023-09-22 19:34:56.027 | 1 | 0000:20:40.000 | 0000:20:40.000 | 3250.9 | -5203 | 0 | 0 | -1789.18 | -6295.85
1 | 126 | 恒流放电 | 2023-09-22 19:35:06.039 | 1 | 0000:20:50.000 | 0000:20:50.000 | 3247.3 | -5202.6 | 0 | 0 | -1803.63 | -6342.81
1 | 127 | 恒流放电 | 2023-09-22 19:35:16.034 | 1 | 0000:21:00.000 | 0000:21:00.000 | 3244.3 | -5203.6 | 0 | 0 | -1818.09 | -6389.72
1 | 128 | 恒流放电 | 2023-09-22 19:35:26.040 | 1 | 0000:21:10.000 | 0000:21:10.000 | 3240.8 | -5202.6 | 0 | 0 | -1832.54 | -6436.58
1 | 129 | 恒流放电 | 2023-09-22 19:35:36.032 | 1 | 0000:21:20.000 | 0000:21:20.000 | 3237.7 | -5203.2 | 0 | 0 | -1846.99 | -6483.4
1 | 130 | 恒流放电 | 2023-09-22 19:35:46.041 | 1 | 0000:21:30.000 | 0000:21:30.000 | 3234.6 | -5203 | 0 | 0 | -1861.44 | -6530.17
1 | 131 | 恒流放电 | 2023-09-22 19:35:56.032 | 1 | 0000:21:40.000 | 0000:21:40.000 | 3231.3 | -5203 | 0 | 0 | -1875.9 | -6576.89
1 | 132 | 恒流放电 | 2023-09-22 19:36:06.028 | 1 | 0000:21:50.000 | 0000:21:50.000 | 3227.8 | -5203.4 | 0 | 0 | -1890.35 | -6623.57
1 | 133 | 恒流放电 | 2023-09-22 19:36:16.033 | 1 | 0000:22:00.000 | 0000:22:00.000 | 3224.5 | -5203 | 0 | 0 | -1904.8 | -6670.19
1 | 134 | 恒流放电 | 2023-09-22 19:36:26.038 | 1 | 0000:22:10.000 | 0000:22:10.000 | 3221.2 | -5203.2 | 0 | 0 | -1919.26 | -6716.77
1 | 135 | 恒流放电 | 2023-09-22 19:36:36.040 | 1 | 0000:22:20.000 | 0000:22:20.000 | 3217.6 | -5203.4 | 0 | 0 | -1933.71 | -6763.3
1 | 136 | 恒流放电 | 2023-09-22 19:36:46.031 | 1 | 0000:22:30.000 | 0000:22:30.000 | 3213.5 | -5203.2 | 0 | 0 | -1948.16 | -6809.77
1 | 137 | 恒流放电 | 2023-09-22 19:36:56.031 | 1 | 0000:22:40.000 | 0000:22:40.000 | 3210.3 | -5203.4 | 0 | 0 | -1962.61 | -6856.2
1 | 138 | 恒流放电 | 2023-09-22 19:37:06.029 | 1 | 0000:22:50.000 | 0000:22:50.000 | 3206.7 | -5203.6 | 0 | 0 | -1977.07 | -6902.57
1 | 139 | 恒流放电 | 2023-09-22 19:37:16.031 | 1 | 0000:23:00.000 | 0000:23:00.000 | 3203.2 | -5202.8 | 0 | 0 | -1991.52 | -6948.89
1 | 140 | 恒流放电 | 2023-09-22 19:37:26.027 | 1 | 0000:23:10.000 | 0000:23:10.000 | 3199.4 | -5203.2 | 0 | 0 | -2005.97 | -6995.15
1 | 141 | 恒流放电 | 2023-09-22 19:37:36.039 | 1 | 0000:23:20.000 | 0000:23:20.000 | 3195.1 | -5202.8 | 0 | 0 | -2020.43 | -7041.36
1 | 142 | 恒流放电 | 2023-09-22 19:37:46.040 | 1 | 0000:23:30.000 | 0000:23:30.000 | 3191.2 | -5203 | 0 | 0 | -2034.88 | -7087.51
1 | 143 | 恒流放电 | 2023-09-22 19:37:56.032 | 1 | 0000:23:40.000 | 0000:23:40.000 | 3186.9 | -5202.6 | 0 | 0 | -2049.33 | -7133.6
1 | 144 | 恒流放电 | 2023-09-22 19:38:06.028 | 1 | 0000:23:50.000 | 0000:23:50.000 | 3182.6 | -5202.8 | 0 | 0 | -2063.78 | -7179.63
1 | 145 | 恒流放电 | 2023-09-22 19:38:16.038 | 1 | 0000:24:00.000 | 0000:24:00.000 | 3178.6 | -5203.6 | 0 | 0 | -2078.24 | -7225.6
1 | 146 | 恒流放电 | 2023-09-22 19:38:26.040 | 1 | 0000:24:10.000 | 0000:24:10.000 | 3174.2 | -5202.1 | 0 | 0 | -2092.69 | -7271.51
1 | 147 | 恒流放电 | 2023-09-22 19:38:36.033 | 1 | 0000:24:20.000 | 0000:24:20.000 | 3170.2 | -5203.4 | 0 | 0 | -2107.14 | -7317.36
1 | 148 | 恒流放电 | 2023-09-22 19:38:46.038 | 1 | 0000:24:30.000 | 0000:24:30.000 | 3165.4 | -5203.2 | 0 | 0 | -2121.6 | -7363.14
1 | 149 | 恒流放电 | 2023-09-22 19:38:56.031 | 1 | 0000:24:40.000 | 0000:24:40.000 | 3160.4 | -5203 | 0 | 0 | -2136.05 | -7408.85
1 | 150 | 恒流放电 | 2023-09-22 19:39:06.041 | 1 | 0000:24:50.000 | 0000:24:50.000 | 3155.7 | -5203.2 | 0 | 0 | -2150.5 | -7454.5
1 | 151 | 恒流放电 | 2023-09-22 19:39:16.038 | 1 | 0000:25:00.000 | 0000:25:00.000 | 3150.4 | -5203.6 | 0 | 0 | -2164.96 | -7500.07
1 | 152 | 恒流放电 | 2023-09-22 19:39:26.034 | 1 | 0000:25:10.000 | 0000:25:10.000 | 3145.7 | -5203 | 0 | 0 | -2179.41 | -7545.57
1 | 153 | 恒流放电 | 2023-09-22 19:39:36.033 | 1 | 0000:25:20.000 | 0000:25:20.000 | 3139.9 | -5202.6 | 0 | 0 | -2193.86 | -7591
1 | 154 | 恒流放电 | 2023-09-22 19:39:46.029 | 1 | 0000:25:30.000 | 0000:25:30.000 | 3134.8 | -5202.8 | 0 | 0 | -2208.31 | -7636.34
1 | 155 | 恒流放电 | 2023-09-22 19:39:56.033 | 1 | 0000:25:40.000 | 0000:25:40.000 | 3128.6 | -5203 | 0 | 0 | -2222.77 | -7681.61
1 | 156 | 恒流放电 | 2023-09-22 19:40:06.040 | 1 | 0000:25:50.000 | 0000:25:50.000 | 3122.1 | -5202.6 | 0 | 0 | -2237.22 | -7726.78
1 | 157 | 恒流放电 | 2023-09-22 19:40:16.037 | 1 | 0000:26:00.000 | 0000:26:00.000 | 3116 | -5202.4 | 0 | 0 | -2251.67 | -7771.86
1 | 158 | 恒流放电 | 2023-09-22 19:40:26.030 | 1 | 0000:26:10.000 | 0000:26:10.000 | 3108.9 | -5203 | 0 | 0 | -2266.13 | -7816.85
1 | 159 | 恒流放电 | 2023-09-22 19:40:36.041 | 1 | 0000:26:20.000 | 0000:26:20.000 | 3102.8 | -5203.2 | 0 | 0 | -2280.58 | -7861.74
1 | 160 | 恒流放电 | 2023-09-22 19:40:46.038 | 1 | 0000:26:30.000 | 0000:26:30.000 | 3094 | -5203.6 | 0 | 0 | -2295.03 | -7906.51
1 | 161 | 恒流放电 | 2023-09-22 19:40:56.032 | 1 | 0000:26:40.000 | 0000:26:40.000 | 3086.3 | -5203 | 0 | 0 | -2309.49 | -7951.17
1 | 162 | 恒流放电 | 2023-09-22 19:41:06.041 | 1 | 0000:26:50.000 | 0000:26:50.000 | 3076.4 | -5203.2 | 0 | 0 | -2323.94 | -7995.71
1 | 163 | 恒流放电 | 2023-09-22 19:41:16.034 | 1 | 0000:27:00.000 | 0000:27:00.000 | 3067.7 | -5203.2 | 0 | 0 | -2338.39 | -8040.1
1 | 164 | 恒流放电 | 2023-09-22 19:41:26.032 | 1 | 0000:27:10.000 | 0000:27:10.000 | 3055 | -5202.6 | 0 | 0 | -2352.85 | -8084.35
1 | 165 | 恒流放电 | 2023-09-22 19:41:36.033 | 1 | 0000:27:20.000 | 0000:27:20.000 | 3043.1 | -5202.4 | 0 | 0 | -2367.3 | -8128.42
1 | 166 | 恒流放电 | 2023-09-22 19:41:46.033 | 1 | 0000:27:30.000 | 0000:27:30.000 | 3029.3 | -5203.6 | 0 | 0 | -2381.75 | -8172.31
1 | 167 | 恒流放电 | 2023-09-22 19:41:56.040 | 1 | 0000:27:40.000 | 0000:27:40.000 | 3014 | -5203 | 0 | 0 | -2396.21 | -8215.98
1 | 168 | 恒流放电 | 2023-09-22 19:42:06.040 | 1 | 0000:27:50.000 | 0000:27:50.000 | 2995 | -5203 | 0 | 0 | -2410.66 | -8259.41
1 | 169 | 恒流放电 | 2023-09-22 19:42:16.026 | 1 | 0000:28:00.000 | 0000:28:00.000 | 2975 | -5203.4 | 0 | 0 | -2425.11 | -8302.57
1 | 170 | 恒流放电 | 2023-09-22 19:42:26.037 | 1 | 0000:28:10.000 | 0000:28:10.000 | 2950.2 | -5203.2 | 0 | 0 | -2439.56 | -8345.38
1 | 171 | 恒流放电 | 2023-09-22 19:42:36.033 | 1 | 0000:28:20.000 | 0000:28:20.000 | 2920.1 | -5203.2 | 0 | 0 | -2454.02 | -8387.8
1 | 172 | 恒流放电 | 2023-09-22 19:42:46.038 | 1 | 0000:28:30.000 | 0000:28:30.000 | 2882.6 | -5203 | 0 | 0 | -2468.47 | -8429.74
1 | 173 | 恒流放电 | 2023-09-22 19:42:56.027 | 1 | 0000:28:40.000 | 0000:28:40.000 | 2837.2 | -5202.8 | 0 | 0 | -2482.92 | -8471.1
1 | 174 | 恒流放电 | 2023-09-22 19:43:06.038 | 1 | 0000:28:50.000 | 0000:28:50.000 | 2776 | -5203.6 | 0 | 0 | -2497.38 | -8511.73
1 | 175 | 恒流放电 | 2023-09-22 19:43:11.833 | 1 | 0000:28:55.800 | 0000:28:55.800 | 2739.9 | -5202.6 | 0 | 0 | -2505.76 | -8534.88 | 电压达到截止条件;工步结束;
2 | 176 | CC-CV充电 | 2023-09-22 19:43:13.029 | 2 | 0000:28:55.800 | 0000:00:00.000 | 2731.3 | 5202.8 | 0 | 0 | 0 | 0 | [CC-CV充电](2)工步开始;
2 | 177 | CC-CV充电 | 2023-09-22 19:43:22.926 | 2 | 0000:29:05.800 | 0000:00:10.000 | 3207.1 | 2601.6 | 0 | 0 | 8.57 | 25.89
2 | 178 | CC-CV充电 | 2023-09-22 19:43:32.938 | 2 | 0000:29:15.800 | 0000:00:20.000 | 3296.7 | 2600.8 | 0 | 0 | 15.79 | 49.42
2 | 179 | CC-CV充电 | 2023-09-22 19:43:42.937 | 2 | 0000:29:25.800 | 0000:00:30.000 | 3348.2 | 2601.4 | 0 | 0 | 23.02 | 73.43
2 | 180 | CC-CV充电 | 2023-09-22 19:43:52.940 | 2 | 0000:29:35.800 | 0000:00:40.000 | 3393.9 | 2601.4 | 0 | 0 | 30.25 | 97.8
2 | 181 | CC-CV充电 | 2023-09-22 19:44:02.926 | 2 | 0000:29:45.800 | 0000:00:50.000 | 3425.4 | 2601.4 | 0 | 0 | 37.47 | 122.44
2 | 182 | CC-CV充电 | 2023-09-22 19:44:12.935 | 2 | 0000:29:55.800 | 0000:01:00.000 | 3453.8 | 2601.6 | 0 | 0 | 44.7 | 147.28
2 | 183 | CC-CV充电 | 2023-09-22 19:44:22.928 | 2 | 0000:30:05.800 | 0000:01:10.000 | 3477.8 | 2601.2 | 0 | 0 | 51.92 | 172.32
2 | 184 | CC-CV充电 | 2023-09-22 19:44:32.935 | 2 | 0000:30:15.800 | 0000:01:20.000 | 3498.9 | 2601 | 0 | 0 | 59.15 | 197.53
2 | 185 | CC-CV充电 | 2023-09-22 19:44:42.937 | 2 | 0000:30:25.800 | 0000:01:30.000 | 3516.8 | 2601 | 0 | 0 | 66.37 | 222.87
2 | 186 | CC-CV充电 | 2023-09-22 19:44:52.937 | 2 | 0000:30:35.800 | 0000:01:40.000 | 3532.9 | 2601.6 | 0 | 0 | 73.6 | 248.33
2 | 187 | CC-CV充电 | 2023-09-22 19:45:02.928 | 2 | 0000:30:45.800 | 0000:01:50.000 | 3546.1 | 2601.8 | 0 | 0 | 80.83 | 273.91
2 | 188 | CC-CV充电 | 2023-09-22 19:45:12.938 | 2 | 0000:30:55.800 | 0000:02:00.000 | 3555.8 | 2601.6 | 0 | 0 | 88.05 | 299.56
2 | 189 | CC-CV充电 | 2023-09-22 19:45:22.927 | 2 | 0000:31:05.800 | 0000:02:10.000 | 3562.4 | 2601.2 | 0 | 0 | 95.28 | 325.28
2 | 190 | CC-CV充电 | 2023-09-22 19:45:32.934 | 2 | 0000:31:15.800 | 0000:02:20.000 | 3567 | 2601.4 | 0 | 0 | 102.51 | 351.04
2 | 191 | CC-CV充电 | 2023-09-22 19:45:42.933 | 2 | 0000:31:25.800 | 0000:02:30.000 | 3572.3 | 2601.4 | 0 | 0 | 109.73 | 376.84
2 | 192 | CC-CV充电 | 2023-09-22 19:45:52.940 | 2 | 0000:31:35.800 | 0000:02:40.000 | 3576.6 | 2601.6 | 0 | 0 | 116.96 | 402.67
2 | 193 | CC-CV充电 | 2023-09-22 19:46:02.937 | 2 | 0000:31:45.800 | 0000:02:50.000 | 3579.7 | 2601.8 | 0 | 0 | 124.18 | 428.53
2 | 194 | CC-CV充电 | 2023-09-22 19:46:12.939 | 2 | 0000:31:55.800 | 0000:03:00.000 | 3585.2 | 2601.6 | 0 | 0 | 131.41 | 454.42
2 | 195 | CC-CV充电 | 2023-09-22 19:46:22.937 | 2 | 0000:32:05.800 | 0000:03:10.000 | 3588.7 | 2601.8 | 0 | 0 | 138.64 | 480.34
2 | 196 | CC-CV充电 | 2023-09-22 19:46:32.939 | 2 | 0000:32:15.800 | 0000:03:20.000 | 3593.2 | 2601.2 | 0 | 0 | 145.86 | 506.29
2 | 197 | CC-CV充电 | 2023-09-22 19:46:42.940 | 2 | 0000:32:25.800 | 0000:03:30.000 | 3596.7 | 2601.6 | 0 | 0 | 153.09 | 532.27
2 | 198 | CC-CV充电 | 2023-09-22 19:46:52.928 | 2 | 0000:32:35.800 | 0000:03:40.000 | 3600.6 | 2601 | 0 | 0 | 160.32 | 558.28
2 | 199 | CC-CV充电 | 2023-09-22 19:47:02.940 | 2 | 0000:32:45.800 | 0000:03:50.000 | 3604.5 | 2601.8 | 0 | 0 | 167.54 | 584.31
2 | 200 | CC-CV充电 | 2023-09-22 19:47:12.929 | 2 | 0000:32:55.800 | 0000:04:00.000 | 3608.2 | 2602.2 | 0 | 0 | 174.77 | 610.37
2 | 201 | CC-CV充电 | 2023-09-22 19:47:22.928 | 2 | 0000:33:05.800 | 0000:04:10.000 | 3611.8 | 2601.4 | 0 | 0 | 181.99 | 636.46
2 | 202 | CC-CV充电 | 2023-09-22 19:47:32.931 | 2 | 0000:33:15.800 | 0000:04:20.000 | 3615.5 | 2601.6 | 0 | 0 | 189.22 | 662.58
2 | 203 | CC-CV充电 | 2023-09-22 19:47:42.940 | 2 | 0000:33:25.800 | 0000:04:30.000 | 3619.7 | 2601.6 | 0 | 0 | 196.45 | 688.72
2 | 204 | CC-CV充电 | 2023-09-22 19:47:52.938 | 2 | 0000:33:35.800 | 0000:04:40.000 | 3622.8 | 2601.2 | 0 | 0 | 203.67 | 714.89
2 | 205 | CC-CV充电 | 2023-09-22 19:48:02.930 | 2 | 0000:33:45.800 | 0000:04:50.000 | 3626.7 | 2601.4 | 0 | 0 | 210.9 | 741.08
2 | 206 | CC-CV充电 | 2023-09-22 19:48:12.929 | 2 | 0000:33:55.800 | 0000:05:00.000 | 3630.3 | 2601.4 | 0 | 0 | 218.13 | 767.3
2 | 207 | CC-CV充电 | 2023-09-22 19:48:22.940 | 2 | 0000:34:05.800 | 0000:05:10.000 | 3633.3 | 2601.6 | 0 | 0 | 225.35 | 793.54
2 | 208 | CC-CV充电 | 2023-09-22 19:48:32.929 | 2 | 0000:34:15.800 | 0000:05:20.000 | 3636.3 | 2601.4 | 0 | 0 | 232.58 | 819.81
2 | 209 | CC-CV充电 | 2023-09-22 19:48:42.935 | 2 | 0000:34:25.800 | 0000:05:30.000 | 3639.9 | 2601.4 | 0 | 0 | 239.8 | 846.1
2 | 210 | CC-CV充电 | 2023-09-22 19:48:52.928 | 2 | 0000:34:35.800 | 0000:05:40.000 | 3643.3 | 2601 | 0 | 0 | 247.03 | 872.41
2 | 211 | CC-CV充电 | 2023-09-22 19:49:02.928 | 2 | 0000:34:45.800 | 0000:05:50.000 | 3645.9 | 2601.2 | 0 | 0 | 254.26 | 898.75
2 | 212 | CC-CV充电 | 2023-09-22 19:49:12.941 | 2 | 0000:34:55.800 | 0000:06:00.000 | 3648.5 | 2601.8 | 0 | 0 | 261.48 | 925.1
2 | 213 | CC-CV充电 | 2023-09-22 19:49:22.936 | 2 | 0000:35:05.800 | 0000:06:10.000 | 3651.9 | 2601.4 | 0 | 0 | 268.71 | 951.48
2 | 214 | CC-CV充电 | 2023-09-22 19:49:32.928 | 2 | 0000:35:15.800 | 0000:06:20.000 | 3655.3 | 2601.4 | 0 | 0 | 275.93 | 977.88
2 | 215 | CC-CV充电 | 2023-09-22 19:49:42.928 | 2 | 0000:35:25.800 | 0000:06:30.000 | 3658.1 | 2602 | 0 | 0 | 283.16 | 1004.3
2 | 216 | CC-CV充电 | 2023-09-22 19:49:52.929 | 2 | 0000:35:35.800 | 0000:06:40.000 | 3661.5 | 2601.4 | 0 | 0 | 290.39 | 1030.75
2 | 217 | CC-CV充电 | 2023-09-22 19:50:02.928 | 2 | 0000:35:45.800 | 0000:06:50.000 | 3664.1 | 2601.8 | 0 | 0 | 297.61 | 1057.21
2 | 218 | CC-CV充电 | 2023-09-22 19:50:12.927 | 2 | 0000:35:55.800 | 0000:07:00.000 | 3666.8 | 2601.6 | 0 | 0 | 304.84 | 1083.7
2 | 219 | CC-CV充电 | 2023-09-22 19:50:22.934 | 2 | 0000:36:05.800 | 0000:07:10.000 | 3669.2 | 2601.8 | 0 | 0 | 312.07 | 1110.21
2 | 220 | CC-CV充电 | 2023-09-22 19:50:32.941 | 2 | 0000:36:15.800 | 0000:07:20.000 | 3672 | 2601.4 | 0 | 0 | 319.29 | 1136.73
2 | 221 | CC-CV充电 | 2023-09-22 19:50:42.939 | 2 | 0000:36:25.800 | 0000:07:30.000 | 3674.4 | 2601.2 | 0 | 0 | 326.52 | 1163.27
2 | 222 | CC-CV充电 | 2023-09-22 19:50:52.926 | 2 | 0000:36:35.800 | 0000:07:40.000 | 3676.8 | 2601.6 | 0 | 0 | 333.74 | 1189.83
2 | 223 | CC-CV充电 | 2023-09-22 19:51:02.938 | 2 | 0000:36:45.800 | 0000:07:50.000 | 3678.7 | 2601.8 | 0 | 0 | 340.97 | 1216.41
2 | 224 | CC-CV充电 | 2023-09-22 19:51:12.937 | 2 | 0000:36:55.800 | 0000:08:00.000 | 3681.4 | 2601.6 | 0 | 0 | 348.2 | 1243.01
2 | 225 | CC-CV充电 | 2023-09-22 19:51:22.931 | 2 | 0000:37:05.800 | 0000:08:10.000 | 3683.4 | 2601.4 | 0 | 0 | 355.42 | 1269.62
2 | 226 | CC-CV充电 | 2023-09-22 19:51:32.935 | 2 | 0000:37:15.800 | 0000:08:20.000 | 3685.7 | 2601.8 | 0 | 0 | 362.65 | 1296.25
2 | 227 | CC-CV充电 | 2023-09-22 19:51:42.939 | 2 | 0000:37:25.800 | 0000:08:30.000 | 3687.9 | 2601.2 | 0 | 0 | 369.88 | 1322.89
2 | 228 | CC-CV充电 | 2023-09-22 19:51:52.933 | 2 | 0000:37:35.800 | 0000:08:40.000 | 3690.2 | 2601.6 | 0 | 0 | 377.1 | 1349.55
2 | 229 | CC-CV充电 | 2023-09-22 19:52:02.926 | 2 | 0000:37:45.800 | 0000:08:50.000 | 3691.6 | 2601.2 | 0 | 0 | 384.33 | 1376.22
2 | 230 | CC-CV充电 | 2023-09-22 19:52:12.936 | 2 | 0000:37:55.800 | 0000:09:00.000 | 3694 | 2601.4 | 0 | 0 | 391.56 | 1402.91
2 | 231 | CC-CV充电 | 2023-09-22 19:52:22.930 | 2 | 0000:38:05.800 | 0000:09:10.000 | 3695.8 | 2601.2 | 0 | 0 | 398.78 | 1429.61
2 | 232 | CC-CV充电 | 2023-09-22 19:52:32.941 | 2 | 0000:38:15.800 | 0000:09:20.000 | 3697.7 | 2601.4 | 0 | 0 | 406.01 | 1456.33
2 | 233 | CC-CV充电 | 2023-09-22 19:52:42.932 | 2 | 0000:38:25.800 | 0000:09:30.000 | 3699.3 | 2601.4 | 0 | 0 | 413.24 | 1483.05
2 | 234 | CC-CV充电 | 2023-09-22 19:52:52.927 | 2 | 0000:38:35.800 | 0000:09:40.000 | 3700.9 | 2601.4 | 0 | 0 | 420.46 | 1509.79
2 | 235 | CC-CV充电 | 2023-09-22 19:53:02.928 | 2 | 0000:38:45.800 | 0000:09:50.000 | 3702.9 | 2601 | 0 | 0 | 427.69 | 1536.54
2 | 236 | CC-CV充电 | 2023-09-22 19:53:12.937 | 2 | 0000:38:55.800 | 0000:10:00.000 | 3704.5 | 2601.6 | 0 | 0 | 434.92 | 1563.31
2 | 237 | CC-CV充电 | 2023-09-22 19:53:22.928 | 2 | 0000:39:05.800 | 0000:10:10.000 | 3705.9 | 2601.6 | 0 | 0 | 442.14 | 1590.08
2 | 238 | CC-CV充电 | 2023-09-22 19:53:32.938 | 2 | 0000:39:15.800 | 0000:10:20.000 | 3707.5 | 2601.8 | 0 | 0 | 449.37 | 1616.87
2 | 239 | CC-CV充电 | 2023-09-22 19:53:42.926 | 2 | 0000:39:25.800 | 0000:10:30.000 | 3709.3 | 2601.6 | 0 | 0 | 456.59 | 1643.67
2 | 240 | CC-CV充电 | 2023-09-22 19:53:52.941 | 2 | 0000:39:35.800 | 0000:10:40.000 | 3710.5 | 2601.2 | 0 | 0 | 463.82 | 1670.47
2 | 241 | CC-CV充电 | 2023-09-22 19:54:02.930 | 2 | 0000:39:45.800 | 0000:10:50.000 | 3712.1 | 2601.6 | 0 | 0 | 471.05 | 1697.3
2 | 242 | CC-CV充电 | 2023-09-22 19:54:12.933 | 2 | 0000:39:55.800 | 0000:11:00.000 | 3713.8 | 2601.6 | 0 | 0 | 478.27 | 1724.13
2 | 243 | CC-CV充电 | 2023-09-22 19:54:22.926 | 2 | 0000:40:05.800 | 0000:11:10.000 | 3715.6 | 2601.4 | 0 | 0 | 485.5 | 1750.97
2 | 244 | CC-CV充电 | 2023-09-22 19:54:32.928 | 2 | 0000:40:15.800 | 0000:11:20.000 | 3717 | 2601.2 | 0 | 0 | 492.73 | 1777.83
2 | 245 | CC-CV充电 | 2023-09-22 19:54:42.940 | 2 | 0000:40:25.800 | 0000:11:30.000 | 3718.5 | 2600.6 | 0 | 0 | 499.95 | 1804.69
2 | 246 | CC-CV充电 | 2023-09-22 19:54:52.926 | 2 | 0000:40:35.800 | 0000:11:40.000 | 3720.2 | 2601.4 | 0 | 0 | 507.18 | 1831.57
2 | 247 | CC-CV充电 | 2023-09-22 19:55:02.935 | 2 | 0000:40:45.800 | 0000:11:50.000 | 3721.8 | 2601.6 | 0 | 0 | 514.41 | 1858.46
2 | 248 | CC-CV充电 | 2023-09-22 19:55:12.926 | 2 | 0000:40:55.800 | 0000:12:00.000 | 3723.2 | 2600.8 | 0 | 0 | 521.63 | 1885.36
2 | 249 | CC-CV充电 | 2023-09-22 19:55:22.935 | 2 | 0000:41:05.800 | 0000:12:10.000 | 3725.2 | 2601.6 | 0 | 0 | 528.86 | 1912.27
2 | 250 | CC-CV充电 | 2023-09-22 19:55:32.932 | 2 | 0000:41:15.800 | 0000:12:20.000 | 3727.2 | 2601.6 | 0 | 0 | 536.08 | 1939.2
2 | 251 | CC-CV充电 | 2023-09-22 19:55:42.932 | 2 | 0000:41:25.800 | 0000:12:30.000 | 3728.7 | 2601.6 | 0 | 0 | 543.31 | 1966.13
2 | 252 | CC-CV充电 | 2023-09-22 19:55:52.927 | 2 | 0000:41:35.800 | 0000:12:40.000 | 3730.3 | 2602 | 0 | 0 | 550.54 | 1993.08
2 | 253 | CC-CV充电 | 2023-09-22 19:56:02.931 | 2 | 0000:41:45.800 | 0000:12:50.000 | 3732.1 | 2601.4 | 0 | 0 | 557.76 | 2020.05
2 | 254 | CC-CV充电 | 2023-09-22 19:56:12.936 | 2 | 0000:41:55.800 | 0000:13:00.000 | 3733.6 | 2601.4 | 0 | 0 | 564.99 | 2047.02
2 | 255 | CC-CV充电 | 2023-09-22 19:56:22.935 | 2 | 0000:42:05.800 | 0000:13:10.000 | 3735.5 | 2601.4 | 0 | 0 | 572.21 | 2074.01
2 | 256 | CC-CV充电 | 2023-09-22 19:56:32.934 | 2 | 0000:42:15.800 | 0000:13:20.000 | 3737 | 2601.4 | 0 | 0 | 579.44 | 2101
2 | 257 | CC-CV充电 | 2023-09-22 19:56:42.939 | 2 | 0000:42:25.800 | 0000:13:30.000 | 3739 | 2601.6 | 0 | 0 | 586.67 | 2128.02
2 | 258 | CC-CV充电 | 2023-09-22 19:56:52.938 | 2 | 0000:42:35.800 | 0000:13:40.000 | 3740.5 | 2601.6 | 0 | 0 | 593.89 | 2155.04
2 | 259 | CC-CV充电 | 2023-09-22 19:57:02.930 | 2 | 0000:42:45.800 | 0000:13:50.000 | 3741.9 | 2601.2 | 0 | 0 | 601.12 | 2182.08
2 | 260 | CC-CV充电 | 2023-09-22 19:57:12.931 | 2 | 0000:42:55.800 | 0000:14:00.000 | 3743.9 | 2601.6 | 0 | 0 | 608.35 | 2209.12
2 | 261 | CC-CV充电 | 2023-09-22 19:57:22.932 | 2 | 0000:43:05.800 | 0000:14:10.000 | 3745.3 | 2601.2 | 0 | 0 | 615.57 | 2236.18
2 | 262 | CC-CV充电 | 2023-09-22 19:57:32.931 | 2 | 0000:43:15.800 | 0000:14:20.000 | 3747.4 | 2601.6 | 0 | 0 | 622.8 | 2263.26
2 | 263 | CC-CV充电 | 2023-09-22 19:57:42.926 | 2 | 0000:43:25.800 | 0000:14:30.000 | 3748.8 | 2601.6 | 0 | 0 | 630.03 | 2290.34
2 | 264 | CC-CV充电 | 2023-09-22 19:57:52.938 | 2 | 0000:43:35.800 | 0000:14:40.000 | 3750 | 2601.2 | 0 | 0 | 637.25 | 2317.43
2 | 265 | CC-CV充电 | 2023-09-22 19:58:02.936 | 2 | 0000:43:45.800 | 0000:14:50.000 | 3751.7 | 2601.6 | 0 | 0 | 644.48 | 2344.54
2 | 266 | CC-CV充电 | 2023-09-22 19:58:12.932 | 2 | 0000:43:55.800 | 0000:15:00.000 | 3753.2 | 2601.4 | 0 | 0 | 651.7 | 2371.66
2 | 267 | CC-CV充电 | 2023-09-22 19:58:22.929 | 2 | 0000:44:05.800 | 0000:15:10.000 | 3754.7 | 2601.4 | 0 | 0 | 658.93 | 2398.78
2 | 268 | CC-CV充电 | 2023-09-22 19:58:32.928 | 2 | 0000:44:15.800 | 0000:15:20.000 | 3756 | 2601.6 | 0 | 0 | 666.16 | 2425.92
2 | 269 | CC-CV充电 | 2023-09-22 19:58:42.929 | 2 | 0000:44:25.800 | 0000:15:30.000 | 3757.5 | 2601.6 | 0 | 0 | 673.38 | 2453.07
2 | 270 | CC-CV充电 | 2023-09-22 19:58:52.930 | 2 | 0000:44:35.800 | 0000:15:40.000 | 3758.6 | 2601.6 | 0 | 0 | 680.61 | 2480.22
2 | 271 | CC-CV充电 | 2023-09-22 19:59:02.929 | 2 | 0000:44:45.800 | 0000:15:50.000 | 3760.5 | 2601.2 | 0 | 0 | 687.84 | 2507.39
2 | 272 | CC-CV充电 | 2023-09-22 19:59:12.937 | 2 | 0000:44:55.800 | 0000:16:00.000 | 3761.5 | 2601.4 | 0 | 0 | 695.06 | 2534.57
2 | 273 | CC-CV充电 | 2023-09-22 19:59:22.939 | 2 | 0000:45:05.800 | 0000:16:10.000 | 3763 | 2601.2 | 0 | 0 | 702.29 | 2561.75
2 | 274 | CC-CV充电 | 2023-09-22 19:59:32.937 | 2 | 0000:45:15.800 | 0000:16:20.000 | 3764.2 | 2601.2 | 0 | 0 | 709.51 | 2588.95
2 | 275 | CC-CV充电 | 2023-09-22 19:59:42.936 | 2 | 0000:45:25.800 | 0000:16:30.000 | 3765.1 | 2601.4 | 0 | 0 | 716.74 | 2616.15
2 | 276 | CC-CV充电 | 2023-09-22 19:59:52.932 | 2 | 0000:45:35.800 | 0000:16:40.000 | 3766.6 | 2601.4 | 0 | 0 | 723.97 | 2643.36
2 | 277 | CC-CV充电 | 2023-09-22 20:00:02.928 | 2 | 0000:45:45.800 | 0000:16:50.000 | 3767.8 | 2601.8 | 0 | 0 | 731.19 | 2670.59
2 | 278 | CC-CV充电 | 2023-09-22 20:00:12.940 | 2 | 0000:45:55.800 | 0000:17:00.000 | 3769.1 | 2601.4 | 0 | 0 | 738.42 | 2697.82
2 | 279 | CC-CV充电 | 2023-09-22 20:00:22.928 | 2 | 0000:46:05.800 | 0000:17:10.000 | 3770.6 | 2601.4 | 0 | 0 | 745.65 | 2725.06
2 | 280 | CC-CV充电 | 2023-09-22 20:00:32.926 | 2 | 0000:46:15.800 | 0000:17:20.000 | 3771.7 | 2601.8 | 0 | 0 | 752.87 | 2752.31
2 | 281 | CC-CV充电 | 2023-09-22 20:00:42.933 | 2 | 0000:46:25.800 | 0000:17:30.000 | 3773.1 | 2601.2 | 0 | 0 | 760.1 | 2779.57
2 | 282 | CC-CV充电 | 2023-09-22 20:00:52.932 | 2 | 0000:46:35.800 | 0000:17:40.000 | 3774.1 | 2601.2 | 0 | 0 | 767.32 | 2806.84
2 | 283 | CC-CV充电 | 2023-09-22 20:01:02.926 | 2 | 0000:46:45.800 | 0000:17:50.000 | 3775.2 | 2601.4 | 0 | 0 | 774.55 | 2834.12
2 | 284 | CC-CV充电 | 2023-09-22 20:01:12.941 | 2 | 0000:46:55.800 | 0000:18:00.000 | 3776.7 | 2601.4 | 0 | 0 | 781.78 | 2861.4
2 | 285 | CC-CV充电 | 2023-09-22 20:01:22.940 | 2 | 0000:47:05.800 | 0000:18:10.000 | 3777.9 | 2601.6 | 0 | 0 | 789 | 2888.7
2 | 286 | CC-CV充电 | 2023-09-22 20:01:32.929 | 2 | 0000:47:15.800 | 0000:18:20.000 | 3779 | 2601.2 | 0 | 0 | 796.23 | 2916
2 | 287 | CC-CV充电 | 2023-09-22 20:01:42.928 | 2 | 0000:47:25.800 | 0000:18:30.000 | 3780 | 2601 | 0 | 0 | 803.45 | 2943.32
2 | 288 | CC-CV充电 | 2023-09-22 20:01:52.936 | 2 | 0000:47:35.800 | 0000:18:40.000 | 3781.5 | 2601.2 | 0 | 0 | 810.68 | 2970.63
2 | 289 | CC-CV充电 | 2023-09-22 20:02:02.934 | 2 | 0000:47:45.800 | 0000:18:50.000 | 3782.8 | 2601.6 | 0 | 0 | 817.91 | 2997.96
2 | 290 | CC-CV充电 | 2023-09-22 20:02:12.926 | 2 | 0000:47:55.800 | 0000:19:00.000 | 3783.7 | 2601.4 | 0 | 0 | 825.13 | 3025.3
2 | 291 | CC-CV充电 | 2023-09-22 20:02:22.939 | 2 | 0000:48:05.800 | 0000:19:10.000 | 3785.3 | 2601.4 | 0 | 0 | 832.36 | 3052.65
2 | 292 | CC-CV充电 | 2023-09-22 20:02:32.928 | 2 | 0000:48:15.800 | 0000:19:20.000 | 3786.4 | 2601.6 | 0 | 0 | 839.58 | 3080.01
2 | 293 | CC-CV充电 | 2023-09-22 20:02:42.932 | 2 | 0000:48:25.800 | 0000:19:30.000 | 3787.8 | 2601.6 | 0 | 0 | 846.81 | 3107.37
2 | 294 | CC-CV充电 | 2023-09-22 20:02:52.937 | 2 | 0000:48:35.800 | 0000:19:40.000 | 3789.1 | 2601 | 0 | 0 | 854.04 | 3134.75
2 | 295 | CC-CV充电 | 2023-09-22 20:03:02.934 | 2 | 0000:48:45.800 | 0000:19:50.000 | 3790.1 | 2601.6 | 0 | 0 | 861.26 | 3162.13
2 | 296 | CC-CV充电 | 2023-09-22 20:03:12.929 | 2 | 0000:48:55.800 | 0000:20:00.000 | 3791.7 | 2601.4 | 0 | 0 | 868.49 | 3189.53
2 | 297 | CC-CV充电 | 2023-09-22 20:03:22.933 | 2 | 0000:49:05.800 | 0000:20:10.000 | 3792.9 | 2601.2 | 0 | 0 | 875.72 | 3216.93
2 | 298 | CC-CV充电 | 2023-09-22 20:03:32.933 | 2 | 0000:49:15.800 | 0000:20:20.000 | 3794.2 | 2601.6 | 0 | 0 | 882.94 | 3244.34
2 | 299 | CC-CV充电 | 2023-09-22 20:03:42.941 | 2 | 0000:49:25.800 | 0000:20:30.000 | 3795.4 | 2601.6 | 0 | 0 | 890.17 | 3271.76
2 | 300 | CC-CV充电 | 2023-09-22 20:03:52.938 | 2 | 0000:49:35.800 | 0000:20:40.000 | 3796.5 | 2601.4 | 0 | 0 | 897.39 | 3299.19
2 | 301 | CC-CV充电 | 2023-09-22 20:04:02.929 | 2 | 0000:49:45.800 | 0000:20:50.000 | 3797.7 | 2600.8 | 0 | 0 | 904.62 | 3326.63
2 | 302 | CC-CV充电 | 2023-09-22 20:04:12.929 | 2 | 0000:49:55.800 | 0000:21:00.000 | 3799.2 | 2601.6 | 0 | 0 | 911.85 | 3354.08
2 | 303 | CC-CV充电 | 2023-09-22 20:04:22.932 | 2 | 0000:50:05.800 | 0000:21:10.000 | 3800.6 | 2601.4 | 0 | 0 | 919.07 | 3381.54
2 | 304 | CC-CV充电 | 2023-09-22 20:04:32.933 | 2 | 0000:50:15.800 | 0000:21:20.000 | 3801.8 | 2601.2 | 0 | 0 | 926.3 | 3409.01
2 | 305 | CC-CV充电 | 2023-09-22 20:04:42.941 | 2 | 0000:50:25.800 | 0000:21:30.000 | 3803.1 | 2601.2 | 0 | 0 | 933.53 | 3436.49
2 | 306 | CC-CV充电 | 2023-09-22 20:04:52.936 | 2 | 0000:50:35.800 | 0000:21:40.000 | 3804.7 | 2601.8 | 0 | 0 | 940.75 | 3463.98
2 | 307 | CC-CV充电 | 2023-09-22 20:05:02.932 | 2 | 0000:50:45.800 | 0000:21:50.000 | 3805.9 | 2601.2 | 0 | 0 | 947.98 | 3491.47
2 | 308 | CC-CV充电 | 2023-09-22 20:05:12.931 | 2 | 0000:50:55.800 | 0000:22:00.000 | 3807.2 | 2601.4 | 0 | 0 | 955.2 | 3518.98
2 | 309 | CC-CV充电 | 2023-09-22 20:05:22.941 | 2 | 0000:51:05.800 | 0000:22:10.000 | 3808.8 | 2601.4 | 0 | 0 | 962.43 | 3546.5
2 | 310 | CC-CV充电 | 2023-09-22 20:05:32.931 | 2 | 0000:51:15.800 | 0000:22:20.000 | 3810.3 | 2601.6 | 0 | 0 | 969.66 | 3574.03
2 | 311 | CC-CV充电 | 2023-09-22 20:05:42.928 | 2 | 0000:51:25.800 | 0000:22:30.000 | 3811.4 | 2602 | 0 | 0 | 976.88 | 3601.56
2 | 312 | CC-CV充电 | 2023-09-22 20:05:52.940 | 2 | 0000:51:35.800 | 0000:22:40.000 | 3812.5 | 2601.6 | 0 | 0 | 984.11 | 3629.11
2 | 313 | CC-CV充电 | 2023-09-22 20:06:02.926 | 2 | 0000:51:45.800 | 0000:22:50.000 | 3814.4 | 2601.6 | 0 | 0 | 991.34 | 3656.67
2 | 314 | CC-CV充电 | 2023-09-22 20:06:12.937 | 2 | 0000:51:55.800 | 0000:23:00.000 | 3815.5 | 2601.4 | 0 | 0 | 998.56 | 3684.24
2 | 315 | CC-CV充电 | 2023-09-22 20:06:22.927 | 2 | 0000:52:05.800 | 0000:23:10.000 | 3817 | 2601.6 | 0 | 0 | 1005.79 | 3711.82
2 | 316 | CC-CV充电 | 2023-09-22 20:06:32.926 | 2 | 0000:52:15.800 | 0000:23:20.000 | 3818.4 | 2601.2 | 0 | 0 | 1013.01 | 3739.4
2 | 317 | CC-CV充电 | 2023-09-22 20:06:42.927 | 2 | 0000:52:25.800 | 0000:23:30.000 | 3820 | 2601.6 | 0 | 0 | 1020.24 | 3767
2 | 318 | CC-CV充电 | 2023-09-22 20:06:52.926 | 2 | 0000:52:35.800 | 0000:23:40.000 | 3821.5 | 2601.4 | 0 | 0 | 1027.47 | 3794.61
2 | 319 | CC-CV充电 | 2023-09-22 20:07:02.927 | 2 | 0000:52:45.800 | 0000:23:50.000 | 3822.7 | 2601.2 | 0 | 0 | 1034.69 | 3822.23
2 | 320 | CC-CV充电 | 2023-09-22 20:07:12.926 | 2 | 0000:52:55.800 | 0000:24:00.000 | 3824.1 | 2601.4 | 0 | 0 | 1041.92 | 3849.86
2 | 321 | CC-CV充电 | 2023-09-22 20:07:22.926 | 2 | 0000:53:05.800 | 0000:24:10.000 | 3826 | 2601.8 | 0 | 0 | 1049.15 | 3877.5
2 | 322 | CC-CV充电 | 2023-09-22 20:07:32.927 | 2 | 0000:53:15.800 | 0000:24:20.000 | 3827.2 | 2601.4 | 0 | 0 | 1056.37 | 3905.15
2 | 323 | CC-CV充电 | 2023-09-22 20:07:42.926 | 2 | 0000:53:25.800 | 0000:24:30.000 | 3828.8 | 2601 | 0 | 0 | 1063.6 | 3932.82
2 | 324 | CC-CV充电 | 2023-09-22 20:07:52.926 | 2 | 0000:53:35.800 | 0000:24:40.000 | 3830.3 | 2602 | 0 | 0 | 1070.83 | 3960.49
2 | 325 | CC-CV充电 | 2023-09-22 20:08:02.927 | 2 | 0000:53:45.800 | 0000:24:50.000 | 3831.5 | 2601 | 0 | 0 | 1078.05 | 3988.17
2 | 326 | CC-CV充电 | 2023-09-22 20:08:12.927 | 2 | 0000:53:55.800 | 0000:25:00.000 | 3833.2 | 2601 | 0 | 0 | 1085.28 | 4015.86
2 | 327 | CC-CV充电 | 2023-09-22 20:08:22.927 | 2 | 0000:54:05.800 | 0000:25:10.000 | 3835 | 2601.8 | 0 | 0 | 1092.5 | 4043.57
2 | 328 | CC-CV充电 | 2023-09-22 20:08:32.926 | 2 | 0000:54:15.800 | 0000:25:20.000 | 3836.3 | 2601.4 | 0 | 0 | 1099.73 | 4071.29
2 | 329 | CC-CV充电 | 2023-09-22 20:08:42.927 | 2 | 0000:54:25.800 | 0000:25:30.000 | 3837.8 | 2601.4 | 0 | 0 | 1106.96 | 4099.01
2 | 330 | CC-CV充电 | 2023-09-22 20:08:52.927 | 2 | 0000:54:35.800 | 0000:25:40.000 | 3839.4 | 2601.2 | 0 | 0 | 1114.18 | 4126.75
2 | 331 | CC-CV充电 | 2023-09-22 20:09:02.926 | 2 | 0000:54:45.800 | 0000:25:50.000 | 3841.3 | 2601.2 | 0 | 0 | 1121.41 | 4154.5
2 | 332 | CC-CV充电 | 2023-09-22 20:09:12.927 | 2 | 0000:54:55.800 | 0000:26:00.000 | 3842.8 | 2601.2 | 0 | 0 | 1128.63 | 4182.27
2 | 333 | CC-CV充电 | 2023-09-22 20:09:22.927 | 2 | 0000:55:05.800 | 0000:26:10.000 | 3844.1 | 2601.2 | 0 | 0 | 1135.86 | 4210.04
2 | 334 | CC-CV充电 | 2023-09-22 20:09:32.927 | 2 | 0000:55:15.800 | 0000:26:20.000 | 3845.9 | 2601.8 | 0 | 0 | 1143.09 | 4237.82
2 | 335 | CC-CV充电 | 2023-09-22 20:09:42.927 | 2 | 0000:55:25.800 | 0000:26:30.000 | 3847.5 | 2601.4 | 0 | 0 | 1150.31 | 4265.62
2 | 336 | CC-CV充电 | 2023-09-22 20:09:52.926 | 2 | 0000:55:35.800 | 0000:26:40.000 | 3849.1 | 2601.4 | 0 | 0 | 1157.54 | 4293.43
2 | 337 | CC-CV充电 | 2023-09-22 20:10:02.926 | 2 | 0000:55:45.800 | 0000:26:50.000 | 3851 | 2601.2 | 0 | 0 | 1164.76 | 4321.25
2 | 338 | CC-CV充电 | 2023-09-22 20:10:12.926 | 2 | 0000:55:55.800 | 0000:27:00.000 | 3852.5 | 2601.6 | 0 | 0 | 1171.99 | 4349.09
2 | 339 | CC-CV充电 | 2023-09-22 20:10:22.927 | 2 | 0000:56:05.800 | 0000:27:10.000 | 3854.2 | 2601.2 | 0 | 0 | 1179.22 | 4376.93
2 | 340 | CC-CV充电 | 2023-09-22 20:10:32.927 | 2 | 0000:56:15.800 | 0000:27:20.000 | 3856.1 | 2601.4 | 0 | 0 | 1186.44 | 4404.79
2 | 341 | CC-CV充电 | 2023-09-22 20:10:42.926 | 2 | 0000:56:25.800 | 0000:27:30.000 | 3857.5 | 2601.2 | 0 | 0 | 1193.67 | 4432.66
2 | 342 | CC-CV充电 | 2023-09-22 20:10:52.927 | 2 | 0000:56:35.800 | 0000:27:40.000 | 3859.3 | 2601.6 | 0 | 0 | 1200.9 | 4460.54
2 | 343 | CC-CV充电 | 2023-09-22 20:11:02.926 | 2 | 0000:56:45.800 | 0000:27:50.000 | 3861.2 | 2601.4 | 0 | 0 | 1208.12 | 4488.44
2 | 344 | CC-CV充电 | 2023-09-22 20:11:12.926 | 2 | 0000:56:55.800 | 0000:28:00.000 | 3863.2 | 2601.4 | 0 | 0 | 1215.35 | 4516.35
2 | 345 | CC-CV充电 | 2023-09-22 20:11:22.927 | 2 | 0000:57:05.800 | 0000:28:10.000 | 3864.8 | 2601.4 | 0 | 0 | 1222.57 | 4544.27
2 | 346 | CC-CV充电 | 2023-09-22 20:11:32.927 | 2 | 0000:57:15.800 | 0000:28:20.000 | 3866.2 | 2601.8 | 0 | 0 | 1229.8 | 4572.21
2 | 347 | CC-CV充电 | 2023-09-22 20:11:42.926 | 2 | 0000:57:25.800 | 0000:28:30.000 | 3868.3 | 2601 | 0 | 0 | 1237.03 | 4600.16
2 | 348 | CC-CV充电 | 2023-09-22 20:11:52.926 | 2 | 0000:57:35.800 | 0000:28:40.000 | 3870.1 | 2601 | 0 | 0 | 1244.25 | 4628.12
2 | 349 | CC-CV充电 | 2023-09-22 20:12:02.926 | 2 | 0000:57:45.800 | 0000:28:50.000 | 3872.4 | 2602 | 0 | 0 | 1251.48 | 4656.09
2 | 350 | CC-CV充电 | 2023-09-22 20:12:12.927 | 2 | 0000:57:55.800 | 0000:29:00.000 | 3873.9 | 2601.4 | 0 | 0 | 1258.71 | 4684.08
2 | 351 | CC-CV充电 | 2023-09-22 20:12:22.926 | 2 | 0000:58:05.800 | 0000:29:10.000 | 3876 | 2601.4 | 0 | 0 | 1265.93 | 4712.09
2 | 352 | CC-CV充电 | 2023-09-22 20:12:32.926 | 2 | 0000:58:15.800 | 0000:29:20.000 | 3877.9 | 2601.4 | 0 | 0 | 1273.16 | 4740.1
2 | 353 | CC-CV充电 | 2023-09-22 20:12:42.927 | 2 | 0000:58:25.800 | 0000:29:30.000 | 3880 | 2601.2 | 0 | 0 | 1280.38 | 4768.13
2 | 354 | CC-CV充电 | 2023-09-22 20:12:52.927 | 2 | 0000:58:35.800 | 0000:29:40.000 | 3882.1 | 2602 | 0 | 0 | 1287.61 | 4796.18
2 | 355 | CC-CV充电 | 2023-09-22 20:13:02.927 | 2 | 0000:58:45.800 | 0000:29:50.000 | 3884.1 | 2601.6 | 0 | 0 | 1294.84 | 4824.23
2 | 356 | CC-CV充电 | 2023-09-22 20:13:12.927 | 2 | 0000:58:55.800 | 0000:30:00.000 | 3885.8 | 2601.6 | 0 | 0 | 1302.06 | 4852.31
2 | 357 | CC-CV充电 | 2023-09-22 20:13:22.926 | 2 | 0000:59:05.800 | 0000:30:10.000 | 3888.1 | 2601.8 | 0 | 0 | 1309.29 | 4880.4
2 | 358 | CC-CV充电 | 2023-09-22 20:13:32.927 | 2 | 0000:59:15.800 | 0000:30:20.000 | 3890.2 | 2601.4 | 0 | 0 | 1316.52 | 4908.5
2 | 359 | CC-CV充电 | 2023-09-22 20:13:42.926 | 2 | 0000:59:25.800 | 0000:30:30.000 | 3892.8 | 2601.8 | 0 | 0 | 1323.74 | 4936.62
2 | 360 | CC-CV充电 | 2023-09-22 20:13:52.927 | 2 | 0000:59:35.800 | 0000:30:40.000 | 3894.3 | 2601.2 | 0 | 0 | 1330.97 | 4964.76
2 | 361 | CC-CV充电 | 2023-09-22 20:14:02.926 | 2 | 0000:59:45.800 | 0000:30:50.000 | 3896.4 | 2601.6 | 0 | 0 | 1338.2 | 4992.91
2 | 362 | CC-CV充电 | 2023-09-22 20:14:12.927 | 2 | 0000:59:55.800 | 0000:31:00.000 | 3898.9 | 2601 | 0 | 0 | 1345.42 | 5021.07
2 | 363 | CC-CV充电 | 2023-09-22 20:14:22.926 | 2 | 0001:00:05.800 | 0000:31:10.000 | 3900.8 | 2601.4 | 0 | 0 | 1352.65 | 5049.25
2 | 364 | CC-CV充电 | 2023-09-22 20:14:32.926 | 2 | 0001:00:15.800 | 0000:31:20.000 | 3903 | 2601.6 | 0 | 0 | 1359.87 | 5077.44
2 | 365 | CC-CV充电 | 2023-09-22 20:14:42.926 | 2 | 0001:00:25.800 | 0000:31:30.000 | 3905 | 2601.6 | 0 | 0 | 1367.1 | 5105.66
2 | 366 | CC-CV充电 | 2023-09-22 20:14:52.927 | 2 | 0001:00:35.800 | 0000:31:40.000 | 3907.5 | 2601.8 | 0 | 0 | 1374.33 | 5133.88
2 | 367 | CC-CV充电 | 2023-09-22 20:15:02.927 | 2 | 0001:00:45.800 | 0000:31:50.000 | 3909.7 | 2601.2 | 0 | 0 | 1381.55 | 5162.13
2 | 368 | CC-CV充电 | 2023-09-22 20:15:12.926 | 2 | 0001:00:55.800 | 0000:32:00.000 | 3911.9 | 2600.6 | 0 | 0 | 1388.78 | 5190.39
2 | 369 | CC-CV充电 | 2023-09-22 20:15:22.927 | 2 | 0001:01:05.800 | 0000:32:10.000 | 3914.2 | 2601.4 | 0 | 0 | 1396 | 5218.67
2 | 370 | CC-CV充电 | 2023-09-22 20:15:32.927 | 2 | 0001:01:15.800 | 0000:32:20.000 | 3916.7 | 2601.6 | 0 | 0 | 1403.23 | 5246.96
2 | 371 | CC-CV充电 | 2023-09-22 20:15:42.926 | 2 | 0001:01:25.800 | 0000:32:30.000 | 3918.9 | 2601.4 | 0 | 0 | 1410.46 | 5275.27
2 | 372 | CC-CV充电 | 2023-09-22 20:15:52.927 | 2 | 0001:01:35.800 | 0000:32:40.000 | 3921.3 | 2601.6 | 0 | 0 | 1417.68 | 5303.6
2 | 373 | CC-CV充电 | 2023-09-22 20:16:02.927 | 2 | 0001:01:45.800 | 0000:32:50.000 | 3923.7 | 2601.6 | 0 | 0 | 1424.91 | 5331.94
2 | 374 | CC-CV充电 | 2023-09-22 20:16:12.927 | 2 | 0001:01:55.800 | 0000:33:00.000 | 3926.2 | 2601.6 | 0 | 0 | 1432.14 | 5360.3
2 | 375 | CC-CV充电 | 2023-09-22 20:16:22.927 | 2 | 0001:02:05.800 | 0000:33:10.000 | 3928.5 | 2601.6 | 0 | 0 | 1439.36 | 5388.68
2 | 376 | CC-CV充电 | 2023-09-22 20:16:32.927 | 2 | 0001:02:15.800 | 0000:33:20.000 | 3931 | 2601.4 | 0 | 0 | 1446.59 | 5417.08
2 | 377 | CC-CV充电 | 2023-09-22 20:16:42.926 | 2 | 0001:02:25.800 | 0000:33:30.000 | 3933.7 | 2601.4 | 0 | 0 | 1453.81 | 5445.5
2 | 378 | CC-CV充电 | 2023-09-22 20:16:52.927 | 2 | 0001:02:35.800 | 0000:33:40.000 | 3936 | 2601.6 | 0 | 0 | 1461.04 | 5473.93
2 | 379 | CC-CV充电 | 2023-09-22 20:17:02.927 | 2 | 0001:02:45.800 | 0000:33:50.000 | 3938.2 | 2602 | 0 | 0 | 1468.27 | 5502.39
2 | 380 | CC-CV充电 | 2023-09-22 20:17:12.926 | 2 | 0001:02:55.800 | 0000:34:00.000 | 3941.2 | 2601.6 | 0 | 0 | 1475.49 | 5530.86
2 | 381 | CC-CV充电 | 2023-09-22 20:17:22.926 | 2 | 0001:03:05.800 | 0000:34:10.000 | 3943.9 | 2601.4 | 0 | 0 | 1482.72 | 5559.35
2 | 382 | CC-CV充电 | 2023-09-22 20:17:32.926 | 2 | 0001:03:15.800 | 0000:34:20.000 | 3946.5 | 2601 | 0 | 0 | 1489.95 | 5587.86
2 | 383 | CC-CV充电 | 2023-09-22 20:17:42.927 | 2 | 0001:03:25.800 | 0000:34:30.000 | 3949.2 | 2601.2 | 0 | 0 | 1497.17 | 5616.39
2 | 384 | CC-CV充电 | 2023-09-22 20:17:52.926 | 2 | 0001:03:35.800 | 0000:34:40.000 | 3951.6 | 2601.6 | 0 | 0 | 1504.4 | 5644.94
2 | 385 | CC-CV充电 | 2023-09-22 20:18:02.926 | 2 | 0001:03:45.800 | 0000:34:50.000 | 3954.5 | 2601.8 | 0 | 0 | 1511.63 | 5673.5
2 | 386 | CC-CV充电 | 2023-09-22 20:18:12.927 | 2 | 0001:03:55.800 | 0000:35:00.000 | 3957.3 | 2601.6 | 0 | 0 | 1518.85 | 5702.09
2 | 387 | CC-CV充电 | 2023-09-22 20:18:22.927 | 2 | 0001:04:05.800 | 0000:35:10.000 | 3959.7 | 2601.2 | 0 | 0 | 1526.08 | 5730.69
2 | 388 | CC-CV充电 | 2023-09-22 20:18:32.926 | 2 | 0001:04:15.800 | 0000:35:20.000 | 3962.7 | 2601.4 | 0 | 0 | 1533.31 | 5759.32
2 | 389 | CC-CV充电 | 2023-09-22 20:18:42.927 | 2 | 0001:04:25.800 | 0000:35:30.000 | 3965.5 | 2601.6 | 0 | 0 | 1540.53 | 5787.97
2 | 390 | CC-CV充电 | 2023-09-22 20:18:52.926 | 2 | 0001:04:35.800 | 0000:35:40.000 | 3968.1 | 2602 | 0 | 0 | 1547.76 | 5816.63
2 | 391 | CC-CV充电 | 2023-09-22 20:19:02.927 | 2 | 0001:04:45.800 | 0000:35:50.000 | 3970.9 | 2601.4 | 0 | 0 | 1554.99 | 5845.32
2 | 392 | CC-CV充电 | 2023-09-22 20:19:12.927 | 2 | 0001:04:55.800 | 0000:36:00.000 | 3973.9 | 2601.8 | 0 | 0 | 1562.21 | 5874.02
2 | 393 | CC-CV充电 | 2023-09-22 20:19:22.937 | 2 | 0001:05:05.800 | 0000:36:10.000 | 3976.7 | 2601.6 | 0 | 0 | 1569.44 | 5902.75
2 | 394 | CC-CV充电 | 2023-09-22 20:19:32.926 | 2 | 0001:05:15.800 | 0000:36:20.000 | 3979.6 | 2601.4 | 0 | 0 | 1576.66 | 5931.5
2 | 395 | CC-CV充电 | 2023-09-22 20:19:42.927 | 2 | 0001:05:25.800 | 0000:36:30.000 | 3982.3 | 2601.2 | 0 | 0 | 1583.89 | 5960.27
2 | 396 | CC-CV充电 | 2023-09-22 20:19:52.927 | 2 | 0001:05:35.800 | 0000:36:40.000 | 3985.4 | 2601.4 | 0 | 0 | 1591.12 | 5989.05
2 | 397 | CC-CV充电 | 2023-09-22 20:20:02.927 | 2 | 0001:05:45.800 | 0000:36:50.000 | 3988.4 | 2601.6 | 0 | 0 | 1598.34 | 6017.86
2 | 398 | CC-CV充电 | 2023-09-22 20:20:12.927 | 2 | 0001:05:55.800 | 0000:37:00.000 | 3991.2 | 2601.6 | 0 | 0 | 1605.57 | 6046.69
2 | 399 | CC-CV充电 | 2023-09-22 20:20:22.926 | 2 | 0001:06:05.800 | 0000:37:10.000 | 3994.5 | 2601.6 | 0 | 0 | 1612.8 | 6075.54
2 | 400 | CC-CV充电 | 2023-09-22 20:20:32.926 | 2 | 0001:06:15.800 | 0000:37:20.000 | 3997.2 | 2601.6 | 0 | 0 | 1620.02 | 6104.42
2 | 401 | CC-CV充电 | 2023-09-22 20:20:42.926 | 2 | 0001:06:25.800 | 0000:37:30.000 | 3999.6 | 2601.4 | 0 | 0 | 1627.25 | 6133.31
2 | 402 | CC-CV充电 | 2023-09-22 20:20:52.926 | 2 | 0001:06:35.800 | 0000:37:40.000 | 4002.9 | 2601.2 | 0 | 0 | 1634.47 | 6162.23
2 | 403 | CC-CV充电 | 2023-09-22 20:21:02.926 | 2 | 0001:06:45.800 | 0000:37:50.000 | 4005.7 | 2601.6 | 0 | 0 | 1641.7 | 6191.16
2 | 404 | CC-CV充电 | 2023-09-22 20:21:12.927 | 2 | 0001:06:55.800 | 0000:38:00.000 | 4009.3 | 2601.4 | 0 | 0 | 1648.93 | 6220.12
2 | 405 | CC-CV充电 | 2023-09-22 20:21:22.927 | 2 | 0001:07:05.800 | 0000:38:10.000 | 4012.2 | 2601.6 | 0 | 0 | 1656.15 | 6249.11
2 | 406 | CC-CV充电 | 2023-09-22 20:21:32.926 | 2 | 0001:07:15.800 | 0000:38:20.000 | 4015 | 2601.4 | 0 | 0 | 1663.38 | 6278.11
2 | 407 | CC-CV充电 | 2023-09-22 20:21:42.927 | 2 | 0001:07:25.800 | 0000:38:30.000 | 4018 | 2601.4 | 0 | 0 | 1670.61 | 6307.13
2 | 408 | CC-CV充电 | 2023-09-22 20:21:52.926 | 2 | 0001:07:35.800 | 0000:38:40.000 | 4021.1 | 2601.6 | 0 | 0 | 1677.83 | 6336.18
2 | 409 | CC-CV充电 | 2023-09-22 20:22:02.926 | 2 | 0001:07:45.800 | 0000:38:50.000 | 4024.6 | 2601 | 0 | 0 | 1685.06 | 6365.25
2 | 410 | CC-CV充电 | 2023-09-22 20:22:12.927 | 2 | 0001:07:55.800 | 0000:39:00.000 | 4027.5 | 2601.2 | 0 | 0 | 1692.29 | 6394.34
2 | 411 | CC-CV充电 | 2023-09-22 20:22:22.927 | 2 | 0001:08:05.800 | 0000:39:10.000 | 4030.2 | 2601 | 0 | 0 | 1699.51 | 6423.46
2 | 412 | CC-CV充电 | 2023-09-22 20:22:32.927 | 2 | 0001:08:15.800 | 0000:39:20.000 | 4033.2 | 2601.2 | 0 | 0 | 1706.74 | 6452.59
2 | 413 | CC-CV充电 | 2023-09-22 20:22:42.926 | 2 | 0001:08:25.800 | 0000:39:30.000 | 4036.3 | 2601.2 | 0 | 0 | 1713.96 | 6481.75
2 | 414 | CC-CV充电 | 2023-09-22 20:22:52.926 | 2 | 0001:08:35.800 | 0000:39:40.000 | 4039.9 | 2601.6 | 0 | 0 | 1721.19 | 6510.93
2 | 415 | CC-CV充电 | 2023-09-22 20:23:02.927 | 2 | 0001:08:45.800 | 0000:39:50.000 | 4042.4 | 2601.4 | 0 | 0 | 1728.42 | 6540.13
2 | 416 | CC-CV充电 | 2023-09-22 20:23:12.926 | 2 | 0001:08:55.800 | 0000:40:00.000 | 4045.9 | 2601.2 | 0 | 0 | 1735.64 | 6569.36
2 | 417 | CC-CV充电 | 2023-09-22 20:23:22.926 | 2 | 0001:09:05.800 | 0000:40:10.000 | 4048.4 | 2601 | 0 | 0 | 1742.87 | 6598.6
2 | 418 | CC-CV充电 | 2023-09-22 20:23:32.926 | 2 | 0001:09:15.800 | 0000:40:20.000 | 4051.9 | 2601.4 | 0 | 0 | 1750.1 | 6627.87
2 | 419 | CC-CV充电 | 2023-09-22 20:23:42.926 | 2 | 0001:09:25.800 | 0000:40:30.000 | 4054.7 | 2601 | 0 | 0 | 1757.32 | 6657.16
2 | 420 | CC-CV充电 | 2023-09-22 20:23:52.926 | 2 | 0001:09:35.800 | 0000:40:40.000 | 4057.7 | 2601.4 | 0 | 0 | 1764.55 | 6686.47
2 | 421 | CC-CV充电 | 2023-09-22 20:24:02.926 | 2 | 0001:09:45.800 | 0000:40:50.000 | 4061.1 | 2601.6 | 0 | 0 | 1771.77 | 6715.81
2 | 422 | CC-CV充电 | 2023-09-22 20:24:12.927 | 2 | 0001:09:55.800 | 0000:41:00.000 | 4064 | 2600.8 | 0 | 0 | 1779 | 6745.17
2 | 423 | CC-CV充电 | 2023-09-22 20:24:22.926 | 2 | 0001:10:05.800 | 0000:41:10.000 | 4067 | 2601.8 | 0 | 0 | 1786.23 | 6774.55
2 | 424 | CC-CV充电 | 2023-09-22 20:24:32.927 | 2 | 0001:10:15.800 | 0000:41:20.000 | 4070 | 2601.6 | 0 | 0 | 1793.45 | 6803.95
2 | 425 | CC-CV充电 | 2023-09-22 20:24:42.926 | 2 | 0001:10:25.800 | 0000:41:30.000 | 4073.3 | 2601.6 | 0 | 0 | 1800.68 | 6833.37
2 | 426 | CC-CV充电 | 2023-09-22 20:24:52.927 | 2 | 0001:10:35.800 | 0000:41:40.000 | 4076.2 | 2601.8 | 0 | 0 | 1807.91 | 6862.82
2 | 427 | CC-CV充电 | 2023-09-22 20:25:02.926 | 2 | 0001:10:45.800 | 0000:41:50.000 | 4079 | 2601.2 | 0 | 0 | 1815.13 | 6892.28
2 | 428 | CC-CV充电 | 2023-09-22 20:25:12.926 | 2 | 0001:10:55.800 | 0000:42:00.000 | 4081.9 | 2601 | 0 | 0 | 1822.36 | 6921.77
2 | 429 | CC-CV充电 | 2023-09-22 20:25:22.926 | 2 | 0001:11:05.800 | 0000:42:10.000 | 4084.8 | 2601.4 | 0 | 0 | 1829.59 | 6951.28
2 | 430 | CC-CV充电 | 2023-09-22 20:25:32.927 | 2 | 0001:11:15.800 | 0000:42:20.000 | 4088.1 | 2601.4 | 0 | 0 | 1836.81 | 6980.8
2 | 431 | CC-CV充电 | 2023-09-22 20:25:42.926 | 2 | 0001:11:25.800 | 0000:42:30.000 | 4090.9 | 2601 | 0 | 0 | 1844.04 | 7010.36
2 | 432 | CC-CV充电 | 2023-09-22 20:25:52.927 | 2 | 0001:11:35.800 | 0000:42:40.000 | 4093.8 | 2601.6 | 0 | 0 | 1851.26 | 7039.93
2 | 433 | CC-CV充电 | 2023-09-22 20:26:02.927 | 2 | 0001:11:45.800 | 0000:42:50.000 | 4097.2 | 2601.2 | 0 | 0 | 1858.49 | 7069.52
2 | 434 | CC-CV充电 | 2023-09-22 20:26:12.927 | 2 | 0001:11:55.800 | 0000:43:00.000 | 4099.9 | 2601.4 | 0 | 0 | 1865.72 | 7099.14
2 | 435 | CC-CV充电 | 2023-09-22 20:26:22.926 | 2 | 0001:12:05.800 | 0000:43:10.000 | 4102.9 | 2601.6 | 0 | 0 | 1872.94 | 7128.78
2 | 436 | CC-CV充电 | 2023-09-22 20:26:32.927 | 2 | 0001:12:15.800 | 0000:43:20.000 | 4106 | 2601.8 | 0 | 0 | 1880.17 | 7158.44
2 | 437 | CC-CV充电 | 2023-09-22 20:26:42.927 | 2 | 0001:12:25.800 | 0000:43:30.000 | 4108.8 | 2601.4 | 0 | 0 | 1887.39 | 7188.12
2 | 438 | CC-CV充电 | 2023-09-22 20:26:52.926 | 2 | 0001:12:35.800 | 0000:43:40.000 | 4111.6 | 2601.2 | 0 | 0 | 1894.62 | 7217.82
2 | 439 | CC-CV充电 | 2023-09-22 20:27:02.927 | 2 | 0001:12:45.800 | 0000:43:50.000 | 4115 | 2601.2 | 0 | 0 | 1901.85 | 7247.54
2 | 440 | CC-CV充电 | 2023-09-22 20:27:12.926 | 2 | 0001:12:55.800 | 0000:44:00.000 | 4117.6 | 2601.2 | 0 | 0 | 1909.07 | 7277.29
2 | 441 | CC-CV充电 | 2023-09-22 20:27:22.927 | 2 | 0001:13:05.800 | 0000:44:10.000 | 4120.6 | 2601.8 | 0 | 0 | 1916.3 | 7307.05
2 | 442 | CC-CV充电 | 2023-09-22 20:27:32.927 | 2 | 0001:13:15.800 | 0000:44:20.000 | 4123.6 | 2601.8 | 0 | 0 | 1923.52 | 7336.84
2 | 443 | CC-CV充电 | 2023-09-22 20:27:42.926 | 2 | 0001:13:25.800 | 0000:44:30.000 | 4126.9 | 2601.2 | 0 | 0 | 1930.75 | 7366.65
2 | 444 | CC-CV充电 | 2023-09-22 20:27:52.927 | 2 | 0001:13:35.800 | 0000:44:40.000 | 4130 | 2601.4 | 0 | 0 | 1937.98 | 7396.48
2 | 445 | CC-CV充电 | 2023-09-22 20:28:02.927 | 2 | 0001:13:45.800 | 0000:44:50.000 | 4132.5 | 2601.2 | 0 | 0 | 1945.2 | 7426.33
2 | 446 | CC-CV充电 | 2023-09-22 20:28:12.927 | 2 | 0001:13:55.800 | 0000:45:00.000 | 4135.7 | 2601.4 | 0 | 0 | 1952.43 | 7456.21
2 | 447 | CC-CV充电 | 2023-09-22 20:28:22.926 | 2 | 0001:14:05.800 | 0000:45:10.000 | 4138.8 | 2601.4 | 0 | 0 | 1959.66 | 7486.11
2 | 448 | CC-CV充电 | 2023-09-22 20:28:32.927 | 2 | 0001:14:15.800 | 0000:45:20.000 | 4141.5 | 2601.6 | 0 | 0 | 1966.88 | 7516.03
2 | 449 | CC-CV充电 | 2023-09-22 20:28:42.926 | 2 | 0001:14:25.800 | 0000:45:30.000 | 4144.9 | 2601.8 | 0 | 0 | 1974.11 | 7545.97
2 | 450 | CC-CV充电 | 2023-09-22 20:28:52.926 | 2 | 0001:14:35.800 | 0000:45:40.000 | 4147.7 | 2601.8 | 0 | 0 | 1981.34 | 7575.93
2 | 451 | CC-CV充电 | 2023-09-22 20:29:02.927 | 2 | 0001:14:45.800 | 0000:45:50.000 | 4150.6 | 2601.4 | 0 | 0 | 1988.56 | 7605.91
2 | 452 | CC-CV充电 | 2023-09-22 20:29:12.926 | 2 | 0001:14:55.800 | 0000:46:00.000 | 4153.9 | 2601.8 | 0 | 0 | 1995.79 | 7635.91
2 | 453 | CC-CV充电 | 2023-09-22 20:29:22.926 | 2 | 0001:15:05.800 | 0000:46:10.000 | 4157 | 2601.2 | 0 | 0 | 2003.01 | 7665.94
2 | 454 | CC-CV充电 | 2023-09-22 20:29:32.927 | 2 | 0001:15:15.800 | 0000:46:20.000 | 4159.8 | 2601.2 | 0 | 0 | 2010.24 | 7695.99
2 | 455 | CC-CV充电 | 2023-09-22 20:29:42.926 | 2 | 0001:15:25.800 | 0000:46:30.000 | 4162.7 | 2601.4 | 0 | 0 | 2017.47 | 7726.06
2 | 456 | CC-CV充电 | 2023-09-22 20:29:52.927 | 2 | 0001:15:35.800 | 0000:46:40.000 | 4165.7 | 2601.8 | 0 | 0 | 2024.69 | 7756.15
2 | 457 | CC-CV充电 | 2023-09-22 20:30:02.927 | 2 | 0001:15:45.800 | 0000:46:50.000 | 4168.7 | 2601.6 | 0 | 0 | 2031.92 | 7786.27
2 | 458 | CC-CV充电 | 2023-09-22 20:30:12.926 | 2 | 0001:15:55.800 | 0000:47:00.000 | 4172.1 | 2601.8 | 0 | 0 | 2039.15 | 7816.41
2 | 459 | CC-CV充电 | 2023-09-22 20:30:22.926 | 2 | 0001:16:05.800 | 0000:47:10.000 | 4174.3 | 2601.6 | 0 | 0 | 2046.37 | 7846.57
2 | 460 | CC-CV充电 | 2023-09-22 20:30:32.927 | 2 | 0001:16:15.800 | 0000:47:20.000 | 4178.1 | 2601.4 | 0 | 0 | 2053.6 | 7876.75
2 | 461 | CC-CV充电 | 2023-09-22 20:30:42.926 | 2 | 0001:16:25.800 | 0000:47:30.000 | 4180.8 | 2601.2 | 0 | 0 | 2060.82 | 7906.95
2 | 462 | CC-CV充电 | 2023-09-22 20:30:52.927 | 2 | 0001:16:35.800 | 0000:47:40.000 | 4184.4 | 2601.2 | 0 | 0 | 2068.05 | 7937.17
2 | 463 | CC-CV充电 | 2023-09-22 20:31:02.928 | 2 | 0001:16:45.800 | 0000:47:50.000 | 4187 | 2601.6 | 0 | 0 | 2075.28 | 7967.41
2 | 464 | CC-CV充电 | 2023-09-22 20:31:12.926 | 2 | 0001:16:55.800 | 0000:48:00.000 | 4190.2 | 2601.4 | 0 | 0 | 2082.5 | 7997.69
2 | 465 | CC-CV充电 | 2023-09-22 20:31:22.926 | 2 | 0001:17:05.800 | 0000:48:10.000 | 4193.4 | 2601.8 | 0 | 0 | 2089.73 | 8027.98
2 | 466 | CC-CV充电 | 2023-09-22 20:31:32.927 | 2 | 0001:17:15.800 | 0000:48:20.000 | 4196.6 | 2601.6 | 0 | 0 | 2096.96 | 8058.29
2 | 467 | CC-CV充电 | 2023-09-22 20:31:42.927 | 2 | 0001:17:25.800 | 0000:48:30.000 | 4199.3 | 2601.2 | 0 | 0 | 2104.18 | 8088.63
2 | 468 | CC-CV充电 | 2023-09-22 20:31:52.926 | 2 | 0001:17:35.800 | 0000:48:40.000 | 4202.7 | 2601 | 0 | 0 | 2111.41 | 8118.98
2 | 469 | CC-CV充电 | 2023-09-22 20:32:02.926 | 2 | 0001:17:45.800 | 0000:48:50.000 | 4203.8 | 2539.2 | 0 | 0 | 2118.58 | 8149.15
2 | 470 | CC-CV充电 | 2023-09-22 20:32:12.927 | 2 | 0001:17:55.800 | 0000:49:00.000 | 4203.4 | 2460.7 | 0 | 0 | 2125.56 | 8178.49
2 | 471 | CC-CV充电 | 2023-09-22 20:32:22.927 | 2 | 0001:18:05.800 | 0000:49:10.000 | 4203.7 | 2404.8 | 0 | 0 | 2132.34 | 8206.99
2 | 472 | CC-CV充电 | 2023-09-22 20:32:32.927 | 2 | 0001:18:15.800 | 0000:49:20.000 | 4204.2 | 2350.3 | 0 | 0 | 2138.96 | 8234.79
2 | 473 | CC-CV充电 | 2023-09-22 20:32:42.927 | 2 | 0001:18:25.800 | 0000:49:30.000 | 4203.8 | 2289.4 | 0 | 0 | 2145.42 | 8261.97
2 | 474 | CC-CV充电 | 2023-09-22 20:32:52.926 | 2 | 0001:18:35.800 | 0000:49:40.000 | 4203.9 | 2236.8 | 0 | 0 | 2151.71 | 8288.42
2 | 475 | CC-CV充电 | 2023-09-22 20:33:02.927 | 2 | 0001:18:45.800 | 0000:49:50.000 | 4203.7 | 2179.1 | 0 | 0 | 2157.83 | 8314.14
2 | 476 | CC-CV充电 | 2023-09-22 20:33:12.926 | 2 | 0001:18:55.800 | 0000:50:00.000 | 4204.2 | 2115.6 | 0 | 0 | 2163.82 | 8339.32
2 | 477 | CC-CV充电 | 2023-09-22 20:33:22.927 | 2 | 0001:19:05.800 | 0000:50:10.000 | 4203.9 | 2084.4 | 0 | 0 | 2169.67 | 8363.89
2 | 478 | CC-CV充电 | 2023-09-22 20:33:32.926 | 2 | 0001:19:15.800 | 0000:50:20.000 | 4203.7 | 2033.1 | 0 | 0 | 2175.37 | 8387.89
2 | 479 | CC-CV充电 | 2023-09-22 20:33:42.926 | 2 | 0001:19:25.800 | 0000:50:30.000 | 4204.1 | 1981 | 0 | 0 | 2180.94 | 8411.27
2 | 480 | CC-CV充电 | 2023-09-22 20:33:52.933 | 2 | 0001:19:35.800 | 0000:50:40.000 | 4203.7 | 1929.3 | 0 | 0 | 2186.38 | 8434.16
2 | 481 | CC-CV充电 | 2023-09-22 20:34:02.926 | 2 | 0001:19:45.800 | 0000:50:50.000 | 4203.4 | 1880.2 | 0 | 0 | 2191.7 | 8456.49
2 | 482 | CC-CV充电 | 2023-09-22 20:34:12.926 | 2 | 0001:19:55.800 | 0000:51:00.000 | 4203.8 | 1854.3 | 0 | 0 | 2196.88 | 8478.29
2 | 483 | CC-CV充电 | 2023-09-22 20:34:22.926 | 2 | 0001:20:05.800 | 0000:51:10.000 | 4203.8 | 1806.3 | 0 | 0 | 2201.95 | 8499.62
2 | 484 | CC-CV充电 | 2023-09-22 20:34:32.932 | 2 | 0001:20:15.800 | 0000:51:20.000 | 4203.6 | 1756.5 | 0 | 0 | 2206.9 | 8520.43
2 | 485 | CC-CV充电 | 2023-09-22 20:34:42.933 | 2 | 0001:20:25.800 | 0000:51:30.000 | 4204.2 | 1706.7 | 0 | 0 | 2211.73 | 8540.73
2 | 486 | CC-CV充电 | 2023-09-22 20:34:52.933 | 2 | 0001:20:35.800 | 0000:51:40.000 | 4204.4 | 1679.7 | 0 | 0 | 2216.45 | 8560.57
2 | 487 | CC-CV充电 | 2023-09-22 20:35:02.932 | 2 | 0001:20:45.800 | 0000:51:50.000 | 4203.8 | 1645.3 | 0 | 0 | 2221.06 | 8579.93
2 | 488 | CC-CV充电 | 2023-09-22 20:35:12.935 | 2 | 0001:20:55.800 | 0000:52:00.000 | 4203.6 | 1613.9 | 0 | 0 | 2225.57 | 8598.9
2 | 489 | CC-CV充电 | 2023-09-22 20:35:22.929 | 2 | 0001:21:05.800 | 0000:52:10.000 | 4203.8 | 1567.8 | 0 | 0 | 2229.98 | 8617.44
2 | 490 | CC-CV充电 | 2023-09-22 20:35:32.937 | 2 | 0001:21:15.800 | 0000:52:20.000 | 4203.7 | 1525.5 | 0 | 0 | 2234.3 | 8635.58
2 | 491 | CC-CV充电 | 2023-09-22 20:35:42.936 | 2 | 0001:21:25.800 | 0000:52:30.000 | 4204 | 1505 | 0 | 0 | 2238.52 | 8653.33
2 | 492 | CC-CV充电 | 2023-09-22 20:35:52.932 | 2 | 0001:21:35.800 | 0000:52:40.000 | 4204.3 | 1476.5 | 0 | 0 | 2242.64 | 8670.66
2 | 493 | CC-CV充电 | 2023-09-22 20:36:02.936 | 2 | 0001:21:45.800 | 0000:52:50.000 | 4203.9 | 1433.6 | 0 | 0 | 2246.67 | 8687.6
2 | 494 | CC-CV充电 | 2023-09-22 20:36:12.939 | 2 | 0001:21:55.800 | 0000:53:00.000 | 4204.4 | 1412.3 | 0 | 0 | 2250.63 | 8704.25
2 | 495 | CC-CV充电 | 2023-09-22 20:36:22.926 | 2 | 0001:22:05.800 | 0000:53:10.000 | 4204.1 | 1380.6 | 0 | 0 | 2254.5 | 8720.53
2 | 496 | CC-CV充电 | 2023-09-22 20:36:32.939 | 2 | 0001:22:15.800 | 0000:53:20.000 | 4203.8 | 1359.3 | 0 | 0 | 2258.29 | 8736.43
2 | 497 | CC-CV充电 | 2023-09-22 20:36:42.939 | 2 | 0001:22:25.800 | 0000:53:30.000 | 4204.3 | 1332.1 | 0 | 0 | 2261.99 | 8751.99
2 | 498 | CC-CV充电 | 2023-09-22 20:36:52.933 | 2 | 0001:22:35.800 | 0000:53:40.000 | 4203.7 | 1288.3 | 0 | 0 | 2265.62 | 8767.26
2 | 499 | CC-CV充电 | 2023-09-22 20:37:02.926 | 2 | 0001:22:45.800 | 0000:53:50.000 | 4204 | 1258.5 | 0 | 0 | 2269.15 | 8782.09
2 | 500 | CC-CV充电 | 2023-09-22 20:37:12.935 | 2 | 0001:22:55.800 | 0000:54:00.000 | 4204 | 1249.8 | 0 | 0 | 2272.62 | 8796.68
2 | 501 | CC-CV充电 | 2023-09-22 20:37:22.937 | 2 | 0001:23:05.800 | 0000:54:10.000 | 4204 | 1206.6 | 0 | 0 | 2276.01 | 8810.94
2 | 502 | CC-CV充电 | 2023-09-22 20:37:32.934 | 2 | 0001:23:15.800 | 0000:54:20.000 | 4204.2 | 1184.6 | 0 | 0 | 2279.32 | 8824.87
2 | 503 | CC-CV充电 | 2023-09-22 20:37:42.928 | 2 | 0001:23:25.800 | 0000:54:30.000 | 4204 | 1161 | 0 | 0 | 2282.57 | 8838.52
2 | 504 | CC-CV充电 | 2023-09-22 20:37:52.937 | 2 | 0001:23:35.800 | 0000:54:40.000 | 4203.8 | 1138.8 | 0 | 0 | 2285.74 | 8851.86
2 | 505 | CC-CV充电 | 2023-09-22 20:38:02.929 | 2 | 0001:23:45.800 | 0000:54:50.000 | 4203.8 | 1102.6 | 0 | 0 | 2288.84 | 8864.89
2 | 506 | CC-CV充电 | 2023-09-22 20:38:12.936 | 2 | 0001:23:55.800 | 0000:55:00.000 | 4203.8 | 1091.9 | 0 | 0 | 2291.89 | 8877.68
2 | 507 | CC-CV充电 | 2023-09-22 20:38:22.935 | 2 | 0001:24:05.800 | 0000:55:10.000 | 4203.9 | 1067.4 | 0 | 0 | 2294.86 | 8890.19
2 | 508 | CC-CV充电 | 2023-09-22 20:38:32.938 | 2 | 0001:24:15.800 | 0000:55:20.000 | 4203.8 | 1035.1 | 0 | 0 | 2297.78 | 8902.44
2 | 509 | CC-CV充电 | 2023-09-22 20:38:42.938 | 2 | 0001:24:25.800 | 0000:55:30.000 | 4203.5 | 1006.7 | 0 | 0 | 2300.63 | 8914.46
2 | 510 | CC-CV充电 | 2023-09-22 20:38:52.930 | 2 | 0001:24:35.800 | 0000:55:40.000 | 4203.8 | 994.7 | 0 | 0 | 2303.43 | 8926.22
2 | 511 | CC-CV充电 | 2023-09-22 20:39:02.933 | 2 | 0001:24:45.800 | 0000:55:50.000 | 4203.9 | 972.3 | 0 | 0 | 2306.17 | 8937.71
2 | 512 | CC-CV充电 | 2023-09-22 20:39:12.940 | 2 | 0001:24:55.800 | 0000:56:00.000 | 4203.7 | 963.1 | 0 | 0 | 2308.85 | 8948.98
2 | 513 | CC-CV充电 | 2023-09-22 20:39:22.939 | 2 | 0001:25:05.800 | 0000:56:10.000 | 4204.1 | 947.2 | 0 | 0 | 2311.48 | 8960.06
2 | 514 | CC-CV充电 | 2023-09-22 20:39:32.938 | 2 | 0001:25:15.800 | 0000:56:20.000 | 4204.3 | 918.5 | 0 | 0 | 2314.07 | 8970.92
2 | 515 | CC-CV充电 | 2023-09-22 20:39:42.936 | 2 | 0001:25:25.800 | 0000:56:30.000 | 4204.3 | 899.1 | 0 | 0 | 2316.6 | 8981.57
2 | 516 | CC-CV充电 | 2023-09-22 20:39:52.926 | 2 | 0001:25:35.800 | 0000:56:40.000 | 4204.2 | 888.4 | 0 | 0 | 2319.07 | 8991.95
2 | 517 | CC-CV充电 | 2023-09-22 20:40:02.934 | 2 | 0001:25:45.800 | 0000:56:50.000 | 4204 | 872.7 | 0 | 0 | 2321.49 | 9002.15
2 | 518 | CC-CV充电 | 2023-09-22 20:40:12.933 | 2 | 0001:25:55.800 | 0000:57:00.000 | 4204 | 852.2 | 0 | 0 | 2323.89 | 9012.22
2 | 519 | CC-CV充电 | 2023-09-22 20:40:22.926 | 2 | 0001:26:05.800 | 0000:57:10.000 | 4203.8 | 831.1 | 0 | 0 | 2326.22 | 9022.03
2 | 520 | CC-CV充电 | 2023-09-22 20:40:32.938 | 2 | 0001:26:15.800 | 0000:57:20.000 | 4204 | 822.1 | 0 | 0 | 2328.53 | 9031.72
2 | 521 | CC-CV充电 | 2023-09-22 20:40:42.936 | 2 | 0001:26:25.800 | 0000:57:30.000 | 4204.3 | 807.8 | 0 | 0 | 2330.77 | 9041.13
2 | 522 | CC-CV充电 | 2023-09-22 20:40:52.932 | 2 | 0001:26:35.800 | 0000:57:40.000 | 4203.8 | 773.5 | 0 | 0 | 2332.96 | 9050.36
2 | 523 | CC-CV充电 | 2023-09-22 20:41:02.928 | 2 | 0001:26:45.800 | 0000:57:50.000 | 4203.8 | 776.3 | 0 | 0 | 2335.13 | 9059.48
2 | 524 | CC-CV充电 | 2023-09-22 20:41:12.932 | 2 | 0001:26:55.800 | 0000:58:00.000 | 4203.8 | 752 | 0 | 0 | 2337.27 | 9068.46
2 | 525 | CC-CV充电 | 2023-09-22 20:41:22.934 | 2 | 0001:27:05.800 | 0000:58:10.000 | 4203.7 | 745.7 | 0 | 0 | 2339.35 | 9077.24
2 | 526 | CC-CV充电 | 2023-09-22 20:41:32.939 | 2 | 0001:27:15.800 | 0000:58:20.000 | 4204 | 730.6 | 0 | 0 | 2341.39 | 9085.79
2 | 527 | CC-CV充电 | 2023-09-22 20:41:42.934 | 2 | 0001:27:25.800 | 0000:58:30.000 | 4203.8 | 723.5 | 0 | 0 | 2343.41 | 9094.27
2 | 528 | CC-CV充电 | 2023-09-22 20:41:52.937 | 2 | 0001:27:35.800 | 0000:58:40.000 | 4203.9 | 713.9 | 0 | 0 | 2345.39 | 9102.61
2 | 529 | CC-CV充电 | 2023-09-22 20:42:02.929 | 2 | 0001:27:45.800 | 0000:58:50.000 | 4203.8 | 695.5 | 0 | 0 | 2347.33 | 9110.77
2 | 530 | CC-CV充电 | 2023-09-22 20:42:12.934 | 2 | 0001:27:55.800 | 0000:59:00.000 | 4204.2 | 697.2 | 0 | 0 | 2349.25 | 9118.85
2 | 531 | CC-CV充电 | 2023-09-22 20:42:22.932 | 2 | 0001:28:05.800 | 0000:59:10.000 | 4203.8 | 665.8 | 0 | 0 | 2351.12 | 9126.7
2 | 532 | CC-CV充电 | 2023-09-22 20:42:32.938 | 2 | 0001:28:15.800 | 0000:59:20.000 | 4203.8 | 657.8 | 0 | 0 | 2352.97 | 9134.48
2 | 533 | CC-CV充电 | 2023-09-22 20:42:42.926 | 2 | 0001:28:25.800 | 0000:59:30.000 | 4204.1 | 648.2 | 0 | 0 | 2354.79 | 9142.13
2 | 534 | CC-CV充电 | 2023-09-22 20:42:52.939 | 2 | 0001:28:35.800 | 0000:59:40.000 | 4204 | 653.2 | 0 | 0 | 2356.58 | 9149.66
2 | 535 | CC-CV充电 | 2023-09-22 20:43:02.939 | 2 | 0001:28:45.800 | 0000:59:50.000 | 4203.9 | 630.6 | 0 | 0 | 2358.34 | 9157.05
2 | 536 | CC-CV充电 | 2023-09-22 20:43:12.936 | 2 | 0001:28:55.800 | 0001:00:00.000 | 4203.6 | 630.4 | 0 | 0 | 2360.08 | 9164.38
2 | 537 | CC-CV充电 | 2023-09-22 20:43:22.935 | 2 | 0001:29:05.800 | 0001:00:10.000 | 4203.9 | 616.6 | 0 | 0 | 2361.8 | 9171.61
2 | 538 | CC-CV充电 | 2023-09-22 20:43:32.928 | 2 | 0001:29:15.800 | 0001:00:20.000 | 4203.5 | 599.8 | 0 | 0 | 2363.5 | 9178.76
2 | 539 | CC-CV充电 | 2023-09-22 20:43:42.931 | 2 | 0001:29:25.800 | 0001:00:30.000 | 4204 | 602.2 | 0 | 0 | 2365.16 | 9185.72
2 | 540 | CC-CV充电 | 2023-09-22 20:43:52.935 | 2 | 0001:29:35.800 | 0001:00:40.000 | 4203.4 | 576.8 | 0 | 0 | 2366.8 | 9192.63
2 | 541 | CC-CV充电 | 2023-09-22 20:44:02.933 | 2 | 0001:29:45.800 | 0001:00:50.000 | 4203.9 | 580.2 | 0 | 0 | 2368.42 | 9199.43
2 | 542 | CC-CV充电 | 2023-09-22 20:44:12.931 | 2 | 0001:29:55.800 | 0001:01:00.000 | 4203.7 | 564.5 | 0 | 0 | 2370.02 | 9206.15
2 | 543 | CC-CV充电 | 2023-09-22 20:44:22.935 | 2 | 0001:30:05.800 | 0001:01:10.000 | 4203.8 | 562 | 0 | 0 | 2371.6 | 9212.78
2 | 544 | CC-CV充电 | 2023-09-22 20:44:32.938 | 2 | 0001:30:15.800 | 0001:01:20.000 | 4203.8 | 561.6 | 0 | 0 | 2373.15 | 9219.29
2 | 545 | CC-CV充电 | 2023-09-22 20:44:42.935 | 2 | 0001:30:25.800 | 0001:01:30.000 | 4203.9 | 542.9 | 0 | 0 | 2374.67 | 9225.71
2 | 546 | CC-CV充电 | 2023-09-22 20:44:52.937 | 2 | 0001:30:35.800 | 0001:01:40.000 | 4203.8 | 545 | 0 | 0 | 2376.19 | 9232.08
2 | 547 | CC-CV充电 | 2023-09-22 20:45:02.929 | 2 | 0001:30:45.800 | 0001:01:50.000 | 4204 | 536.7 | 0 | 0 | 2377.67 | 9238.32
2 | 548 | CC-CV充电 | 2023-09-22 20:45:12.936 | 2 | 0001:30:55.800 | 0001:02:00.000 | 4204 | 531.4 | 0 | 0 | 2379.16 | 9244.57
2 | 549 | CC-CV充电 | 2023-09-22 20:45:22.939 | 2 | 0001:31:05.800 | 0001:02:10.000 | 4204.1 | 524.9 | 0 | 0 | 2380.61 | 9250.69
2 | 550 | CC-CV充电 | 2023-09-22 20:45:32.929 | 2 | 0001:31:15.800 | 0001:02:20.000 | 4203.5 | 514.3 | 0 | 0 | 2382.07 | 9256.8
2 | 551 | CC-CV充电 | 2023-09-22 20:45:42.929 | 2 | 0001:31:25.800 | 0001:02:30.000 | 4203.8 | 513 | 0 | 0 | 2383.49 | 9262.76
2 | 552 | CC-CV充电 | 2023-09-22 20:45:52.937 | 2 | 0001:31:35.800 | 0001:02:40.000 | 4203.5 | 496.1 | 0 | 0 | 2384.9 | 9268.7
2 | 553 | CC-CV充电 | 2023-09-22 20:46:02.932 | 2 | 0001:31:45.800 | 0001:02:50.000 | 4203.8 | 491.5 | 0 | 0 | 2386.29 | 9274.53
2 | 554 | CC-CV充电 | 2023-09-22 20:46:12.939 | 2 | 0001:31:55.800 | 0001:03:00.000 | 4204.2 | 495.2 | 0 | 0 | 2387.67 | 9280.36
2 | 555 | CC-CV充电 | 2023-09-22 20:46:22.930 | 2 | 0001:32:05.800 | 0001:03:10.000 | 4203.3 | 487.1 | 0 | 0 | 2389.02 | 9286.01
2 | 556 | CC-CV充电 | 2023-09-22 20:46:32.940 | 2 | 0001:32:15.800 | 0001:03:20.000 | 4203.7 | 484.5 | 0 | 0 | 2390.35 | 9291.61
2 | 557 | CC-CV充电 | 2023-09-22 20:46:42.933 | 2 | 0001:32:25.800 | 0001:03:30.000 | 4203.8 | 471.6 | 0 | 0 | 2391.67 | 9297.18
2 | 558 | CC-CV充电 | 2023-09-22 20:46:52.935 | 2 | 0001:32:35.800 | 0001:03:40.000 | 4203.5 | 455.3 | 0 | 0 | 2392.99 | 9302.72
2 | 559 | CC-CV充电 | 2023-09-22 20:47:02.930 | 2 | 0001:32:45.800 | 0001:03:50.000 | 4203.8 | 466.6 | 0 | 0 | 2394.28 | 9308.16
2 | 560 | CC-CV充电 | 2023-09-22 20:47:12.931 | 2 | 0001:32:55.800 | 0001:04:00.000 | 4204 | 456.7 | 0 | 0 | 2395.57 | 9313.54
2 | 561 | CC-CV充电 | 2023-09-22 20:47:22.927 | 2 | 0001:33:05.800 | 0001:04:10.000 | 4204.1 | 468.8 | 0 | 0 | 2396.84 | 9318.9
2 | 562 | CC-CV充电 | 2023-09-22 20:47:32.932 | 2 | 0001:33:15.800 | 0001:04:20.000 | 4203.5 | 449 | 0 | 0 | 2398.09 | 9324.17
2 | 563 | CC-CV充电 | 2023-09-22 20:47:42.934 | 2 | 0001:33:25.800 | 0001:04:30.000 | 4204.3 | 445 | 0 | 0 | 2399.35 | 9329.44
2 | 564 | CC-CV充电 | 2023-09-22 20:47:52.937 | 2 | 0001:33:35.800 | 0001:04:40.000 | 4203.9 | 458 | 0 | 0 | 2400.58 | 9334.64
2 | 565 | CC-CV充电 | 2023-09-22 20:48:02.937 | 2 | 0001:33:45.800 | 0001:04:50.000 | 4204.1 | 434.8 | 0 | 0 | 2401.82 | 9339.85
2 | 566 | CC-CV充电 | 2023-09-22 20:48:12.926 | 2 | 0001:33:55.800 | 0001:05:00.000 | 4204.2 | 419 | 0 | 0 | 2403.02 | 9344.88
2 | 567 | CC-CV充电 | 2023-09-22 20:48:22.934 | 2 | 0001:34:05.800 | 0001:05:10.000 | 4203.8 | 427.2 | 0 | 0 | 2404.21 | 9349.9
2 | 568 | CC-CV充电 | 2023-09-22 20:48:32.939 | 2 | 0001:34:15.800 | 0001:05:20.000 | 4203.8 | 426.4 | 0 | 0 | 2405.39 | 9354.86
2 | 569 | CC-CV充电 | 2023-09-22 20:48:42.926 | 2 | 0001:34:25.800 | 0001:05:30.000 | 4204.1 | 423 | 0 | 0 | 2406.57 | 9359.81
2 | 570 | CC-CV充电 | 2023-09-22 20:48:52.936 | 2 | 0001:34:35.800 | 0001:05:40.000 | 4203.3 | 409 | 0 | 0 | 2407.73 | 9364.68
2 | 571 | CC-CV充电 | 2023-09-22 20:49:02.941 | 2 | 0001:34:45.800 | 0001:05:50.000 | 4204 | 417.6 | 0 | 0 | 2408.91 | 9369.63
2 | 572 | CC-CV充电 | 2023-09-22 20:49:12.936 | 2 | 0001:34:55.800 | 0001:06:00.000 | 4204.2 | 411.5 | 0 | 0 | 2410.05 | 9374.43
2 | 573 | CC-CV充电 | 2023-09-22 20:49:22.941 | 2 | 0001:35:05.800 | 0001:06:10.000 | 4203.8 | 412.2 | 0 | 0 | 2411.17 | 9379.15
2 | 574 | CC-CV充电 | 2023-09-22 20:49:32.928 | 2 | 0001:35:15.800 | 0001:06:20.000 | 4203.8 | 398.1 | 0 | 0 | 2412.3 | 9383.89
2 | 575 | CC-CV充电 | 2023-09-22 20:49:42.939 | 2 | 0001:35:25.800 | 0001:06:30.000 | 4204.1 | 396.2 | 0 | 0 | 2413.41 | 9388.55
2 | 576 | CC-CV充电 | 2023-09-22 20:49:52.931 | 2 | 0001:35:35.800 | 0001:06:40.000 | 4204.1 | 398.5 | 0 | 0 | 2414.51 | 9393.18
2 | 577 | CC-CV充电 | 2023-09-22 20:50:02.930 | 2 | 0001:35:45.800 | 0001:06:50.000 | 4204.2 | 383.7 | 0 | 0 | 2415.61 | 9397.81
2 | 578 | CC-CV充电 | 2023-09-22 20:50:12.938 | 2 | 0001:35:55.800 | 0001:07:00.000 | 4204.2 | 395.4 | 0 | 0 | 2416.69 | 9402.36
2 | 579 | CC-CV充电 | 2023-09-22 20:50:22.928 | 2 | 0001:36:05.800 | 0001:07:10.000 | 4204 | 382.9 | 0 | 0 | 2417.77 | 9406.88
2 | 580 | CC-CV充电 | 2023-09-22 20:50:32.931 | 2 | 0001:36:15.800 | 0001:07:20.000 | 4204.3 | 380.8 | 0 | 0 | 2418.84 | 9411.39
2 | 581 | CC-CV充电 | 2023-09-22 20:50:42.937 | 2 | 0001:36:25.800 | 0001:07:30.000 | 4203.6 | 371.1 | 0 | 0 | 2419.9 | 9415.83
2 | 582 | CC-CV充电 | 2023-09-22 20:50:52.933 | 2 | 0001:36:35.800 | 0001:07:40.000 | 4203.8 | 371.6 | 0 | 0 | 2420.95 | 9420.25
2 | 583 | CC-CV充电 | 2023-09-22 20:51:02.929 | 2 | 0001:36:45.800 | 0001:07:50.000 | 4204.3 | 371.6 | 0 | 0 | 2421.98 | 9424.61
2 | 584 | CC-CV充电 | 2023-09-22 20:51:12.939 | 2 | 0001:36:55.800 | 0001:08:00.000 | 4203.9 | 368 | 0 | 0 | 2423 | 9428.87
2 | 585 | CC-CV充电 | 2023-09-22 20:51:22.941 | 2 | 0001:37:05.800 | 0001:08:10.000 | 4203.2 | 363.6 | 0 | 0 | 2424.02 | 9433.17
2 | 586 | CC-CV充电 | 2023-09-22 20:51:32.936 | 2 | 0001:37:15.800 | 0001:08:20.000 | 4204.2 | 367.4 | 0 | 0 | 2425.02 | 9437.39
2 | 587 | CC-CV充电 | 2023-09-22 20:51:42.926 | 2 | 0001:37:25.800 | 0001:08:30.000 | 4203.8 | 368.8 | 0 | 0 | 2426.02 | 9441.55
2 | 588 | CC-CV充电 | 2023-09-22 20:51:52.934 | 2 | 0001:37:35.800 | 0001:08:40.000 | 4203.7 | 348.7 | 0 | 0 | 2427 | 9445.71
2 | 589 | CC-CV充电 | 2023-09-22 20:52:02.935 | 2 | 0001:37:45.800 | 0001:08:50.000 | 4204 | 349.2 | 0 | 0 | 2427.99 | 9449.83
2 | 590 | CC-CV充电 | 2023-09-22 20:52:12.939 | 2 | 0001:37:55.800 | 0001:09:00.000 | 4203.8 | 351.3 | 0 | 0 | 2428.97 | 9453.95
2 | 591 | CC-CV充电 | 2023-09-22 20:52:22.941 | 2 | 0001:38:05.800 | 0001:09:10.000 | 4203.9 | 355.9 | 0 | 0 | 2429.93 | 9458.02
2 | 592 | CC-CV充电 | 2023-09-22 20:52:32.926 | 2 | 0001:38:15.800 | 0001:09:20.000 | 4203.9 | 339.3 | 0 | 0 | 2430.9 | 9462.07
2 | 593 | CC-CV充电 | 2023-09-22 20:52:42.939 | 2 | 0001:38:25.800 | 0001:09:30.000 | 4204.1 | 345.8 | 0 | 0 | 2431.85 | 9466.07
2 | 594 | CC-CV充电 | 2023-09-22 20:52:52.929 | 2 | 0001:38:35.800 | 0001:09:40.000 | 4203.5 | 325.5 | 0 | 0 | 2432.78 | 9470.01
2 | 595 | CC-CV充电 | 2023-09-22 20:53:02.930 | 2 | 0001:38:45.800 | 0001:09:50.000 | 4203.8 | 318.8 | 0 | 0 | 2433.72 | 9473.93
2 | 596 | CC-CV充电 | 2023-09-22 20:53:12.930 | 2 | 0001:38:55.800 | 0001:10:00.000 | 4204.1 | 331.6 | 0 | 0 | 2434.64 | 9477.81
2 | 597 | CC-CV充电 | 2023-09-22 20:53:22.928 | 2 | 0001:39:05.800 | 0001:10:10.000 | 4204 | 334.5 | 0 | 0 | 2435.56 | 9481.67
2 | 598 | CC-CV充电 | 2023-09-22 20:53:32.928 | 2 | 0001:39:15.800 | 0001:10:20.000 | 4204 | 324.1 | 0 | 0 | 2436.48 | 9485.54
2 | 599 | CC-CV充电 | 2023-09-22 20:53:42.930 | 2 | 0001:39:25.800 | 0001:10:30.000 | 4203.5 | 332.2 | 0 | 0 | 2437.38 | 9489.35
2 | 600 | CC-CV充电 | 2023-09-22 20:53:52.941 | 2 | 0001:39:35.800 | 0001:10:40.000 | 4204.3 | 326.3 | 0 | 0 | 2438.28 | 9493.13
2 | 601 | CC-CV充电 | 2023-09-22 20:54:02.932 | 2 | 0001:39:45.800 | 0001:10:50.000 | 4204.2 | 316.9 | 0 | 0 | 2439.16 | 9496.82
2 | 602 | CC-CV充电 | 2023-09-22 20:54:12.940 | 2 | 0001:39:55.800 | 0001:11:00.000 | 4203.4 | 300 | 0 | 0 | 2440.03 | 9500.47
2 | 603 | CC-CV充电 | 2023-09-22 20:54:22.936 | 2 | 0001:40:05.800 | 0001:11:10.000 | 4204.2 | 312.3 | 0 | 0 | 2440.92 | 9504.19
2 | 604 | CC-CV充电 | 2023-09-22 20:54:32.931 | 2 | 0001:40:15.800 | 0001:11:20.000 | 4203.6 | 306 | 0 | 0 | 2441.78 | 9507.83
2 | 605 | CC-CV充电 | 2023-09-22 20:54:42.935 | 2 | 0001:40:25.800 | 0001:11:30.000 | 4204 | 306.7 | 0 | 0 | 2442.65 | 9511.49
2 | 606 | CC-CV充电 | 2023-09-22 20:54:52.931 | 2 | 0001:40:35.800 | 0001:11:40.000 | 4203.9 | 297.7 | 0 | 0 | 2443.49 | 9515.01
2 | 607 | CC-CV充电 | 2023-09-22 20:55:02.937 | 2 | 0001:40:45.800 | 0001:11:50.000 | 4204.3 | 315.3 | 0 | 0 | 2444.33 | 9518.55
2 | 608 | CC-CV充电 | 2023-09-22 20:55:12.926 | 2 | 0001:40:55.800 | 0001:12:00.000 | 4203.8 | 295.2 | 0 | 0 | 2445.15 | 9521.98
2 | 609 | CC-CV充电 | 2023-09-22 20:55:22.930 | 2 | 0001:41:05.800 | 0001:12:10.000 | 4203.9 | 294.8 | 0 | 0 | 2445.98 | 9525.47
2 | 610 | CC-CV充电 | 2023-09-22 20:55:32.941 | 2 | 0001:41:15.800 | 0001:12:20.000 | 4203.8 | 289.3 | 0 | 0 | 2446.8 | 9528.91
2 | 611 | CC-CV充电 | 2023-09-22 20:55:42.937 | 2 | 0001:41:25.800 | 0001:12:30.000 | 4203.8 | 284.5 | 0 | 0 | 2447.61 | 9532.34
2 | 612 | CC-CV充电 | 2023-09-22 20:55:52.926 | 2 | 0001:41:35.800 | 0001:12:40.000 | 4203.9 | 290.6 | 0 | 0 | 2448.42 | 9535.73
2 | 613 | CC-CV充电 | 2023-09-22 20:56:02.930 | 2 | 0001:41:45.800 | 0001:12:50.000 | 4203.9 | 294.8 | 0 | 0 | 2449.22 | 9539.1
2 | 614 | CC-CV充电 | 2023-09-22 20:56:12.941 | 2 | 0001:41:55.800 | 0001:13:00.000 | 4203.8 | 281.2 | 0 | 0 | 2450.01 | 9542.44
2 | 615 | CC-CV充电 | 2023-09-22 20:56:22.933 | 2 | 0001:42:05.800 | 0001:13:10.000 | 4203.3 | 274.3 | 0 | 0 | 2450.8 | 9545.73
2 | 616 | CC-CV充电 | 2023-09-22 20:56:32.934 | 2 | 0001:42:15.800 | 0001:13:20.000 | 4204.1 | 274 | 0 | 0 | 2451.56 | 9548.94
2 | 617 | CC-CV充电 | 2023-09-22 20:56:42.941 | 2 | 0001:42:25.800 | 0001:13:30.000 | 4203.7 | 295.8 | 0 | 0 | 2452.34 | 9552.23
2 | 618 | CC-CV充电 | 2023-09-22 20:56:52.940 | 2 | 0001:42:35.800 | 0001:13:40.000 | 4203.7 | 276.3 | 0 | 0 | 2453.11 | 9555.45
2 | 619 | CC-CV充电 | 2023-09-22 20:57:02.938 | 2 | 0001:42:45.800 | 0001:13:50.000 | 4203.8 | 269.6 | 0 | 0 | 2453.87 | 9558.64
2 | 620 | CC-CV充电 | 2023-09-22 20:57:12.936 | 2 | 0001:42:55.800 | 0001:14:00.000 | 4204.3 | 279.5 | 0 | 0 | 2454.61 | 9561.75
2 | 621 | CC-CV充电 | 2023-09-22 20:57:22.932 | 2 | 0001:43:05.800 | 0001:14:10.000 | 4203.9 | 264.6 | 0 | 0 | 2455.36 | 9564.9
2 | 622 | CC-CV充电 | 2023-09-22 20:57:32.927 | 2 | 0001:43:15.800 | 0001:14:20.000 | 4203.4 | 260.4 | 0 | 0 | 2456.11 | 9568.06
2 | 623 | CC-CV充电 | 2023-09-22 20:57:42.930 | 2 | 0001:43:25.800 | 0001:14:30.000 | 4204.3 | 262.9 | 0 | 0 | 2456.84 | 9571.14
2 | 624 | CC-CV充电 | 2023-09-22 20:57:52.931 | 2 | 0001:43:35.800 | 0001:14:40.000 | 4203.8 | 269.4 | 0 | 0 | 2457.57 | 9574.19
2 | 625 | CC-CV充电 | 2023-09-22 20:58:02.929 | 2 | 0001:43:45.800 | 0001:14:50.000 | 4203.7 | 265.9 | 0 | 0 | 2458.28 | 9577.21
2 | 626 | CC-CV充电 | 2023-09-22 20:58:12.928 | 2 | 0001:43:55.800 | 0001:15:00.000 | 4203.8 | 240.1 | 0 | 0 | 2458.99 | 9580.19
2 | 627 | CC-CV充电 | 2023-09-22 20:58:22.936 | 2 | 0001:44:05.800 | 0001:15:10.000 | 4203.9 | 254.4 | 0 | 0 | 2459.7 | 9583.15
2 | 628 | CC-CV充电 | 2023-09-22 20:58:32.940 | 2 | 0001:44:15.800 | 0001:15:20.000 | 4204.3 | 259.6 | 0 | 0 | 2460.4 | 9586.09
2 | 629 | CC-CV充电 | 2023-09-22 20:58:42.934 | 2 | 0001:44:25.800 | 0001:15:30.000 | 4204 | 239.1 | 0 | 0 | 2461.09 | 9589.01
2 | 630 | CC-CV充电 | 2023-09-22 20:58:52.935 | 2 | 0001:44:35.800 | 0001:15:40.000 | 4203.8 | 242.9 | 0 | 0 | 2461.77 | 9591.85
2 | 631 | CC-CV充电 | 2023-09-22 20:59:02.940 | 2 | 0001:44:45.800 | 0001:15:50.000 | 4203.3 | 242.9 | 0 | 0 | 2462.44 | 9594.69
2 | 632 | CC-CV充电 | 2023-09-22 20:59:12.933 | 2 | 0001:44:55.800 | 0001:16:00.000 | 4203.8 | 236 | 0 | 0 | 2463.12 | 9597.53
2 | 633 | CC-CV充电 | 2023-09-22 20:59:22.937 | 2 | 0001:45:05.800 | 0001:16:10.000 | 4204.2 | 246.8 | 0 | 0 | 2463.79 | 9600.35
2 | 634 | CC-CV充电 | 2023-09-22 20:59:32.928 | 2 | 0001:45:15.800 | 0001:16:20.000 | 4203.7 | 232.6 | 0 | 0 | 2464.45 | 9603.14
2 | 635 | CC-CV充电 | 2023-09-22 20:59:42.934 | 2 | 0001:45:25.800 | 0001:16:30.000 | 4203.8 | 240.3 | 0 | 0 | 2465.12 | 9605.96
2 | 636 | CC-CV充电 | 2023-09-22 20:59:52.927 | 2 | 0001:45:35.800 | 0001:16:40.000 | 4203.8 | 221.9 | 0 | 0 | 2465.76 | 9608.66
2 | 637 | CC-CV充电 | 2023-09-22 21:00:02.934 | 2 | 0001:45:45.800 | 0001:16:50.000 | 4204.1 | 230.3 | 0 | 0 | 2466.4 | 9611.35
2 | 638 | CC-CV充电 | 2023-09-22 21:00:12.938 | 2 | 0001:45:55.800 | 0001:17:00.000 | 4203.8 | 237 | 0 | 0 | 2467.05 | 9614.04
2 | 639 | CC-CV充电 | 2023-09-22 21:00:22.933 | 2 | 0001:46:05.800 | 0001:17:10.000 | 4204 | 232.4 | 0 | 0 | 2467.68 | 9616.7
2 | 640 | CC-CV充电 | 2023-09-22 21:00:32.929 | 2 | 0001:46:15.800 | 0001:17:20.000 | 4204.1 | 227.6 | 0 | 0 | 2468.31 | 9619.35
2 | 641 | CC-CV充电 | 2023-09-22 21:00:42.927 | 2 | 0001:46:25.800 | 0001:17:30.000 | 4203.3 | 211.9 | 0 | 0 | 2468.92 | 9621.91
2 | 642 | CC-CV充电 | 2023-09-22 21:00:52.927 | 2 | 0001:46:35.800 | 0001:17:40.000 | 4204.3 | 224.5 | 0 | 0 | 2469.53 | 9624.5
2 | 643 | CC-CV充电 | 2023-09-22 21:01:02.938 | 2 | 0001:46:45.800 | 0001:17:50.000 | 4204.2 | 220.7 | 0 | 0 | 2470.14 | 9627.07
2 | 644 | CC-CV充电 | 2023-09-22 21:01:12.929 | 2 | 0001:46:55.800 | 0001:18:00.000 | 4204 | 215.2 | 0 | 0 | 2470.74 | 9629.58
2 | 645 | CC-CV充电 | 2023-09-22 21:01:22.939 | 2 | 0001:47:05.800 | 0001:18:10.000 | 4204.4 | 216.1 | 0 | 0 | 2471.34 | 9632.1
2 | 646 | CC-CV充电 | 2023-09-22 21:01:32.927 | 2 | 0001:47:15.800 | 0001:18:20.000 | 4203.9 | 212.1 | 0 | 0 | 2471.94 | 9634.6
2 | 647 | CC-CV充电 | 2023-09-22 21:01:42.933 | 2 | 0001:47:25.800 | 0001:18:30.000 | 4204.1 | 214.4 | 0 | 0 | 2472.51 | 9637.03
2 | 648 | CC-CV充电 | 2023-09-22 21:01:52.938 | 2 | 0001:47:35.800 | 0001:18:40.000 | 4204.1 | 215 | 0 | 0 | 2473.09 | 9639.46
2 | 649 | CC-CV充电 | 2023-09-22 21:02:02.929 | 2 | 0001:47:45.800 | 0001:18:50.000 | 4204.1 | 205 | 0 | 0 | 2473.68 | 9641.93
2 | 650 | CC-CV充电 | 2023-09-22 21:02:12.927 | 2 | 0001:47:55.800 | 0001:19:00.000 | 4204 | 204.1 | 0 | 0 | 2474.25 | 9644.34
2 | 651 | CC-CV充电 | 2023-09-22 21:02:22.929 | 2 | 0001:48:05.800 | 0001:19:10.000 | 4204.2 | 211.9 | 0 | 0 | 2474.83 | 9646.75
2 | 652 | CC-CV充电 | 2023-09-22 21:02:32.931 | 2 | 0001:48:15.800 | 0001:19:20.000 | 4204.1 | 196.6 | 0 | 0 | 2475.39 | 9649.12
2 | 653 | CC-CV充电 | 2023-09-22 21:02:42.930 | 2 | 0001:48:25.800 | 0001:19:30.000 | 4203.8 | 200.4 | 0 | 0 | 2475.94 | 9651.45
2 | 654 | CC-CV充电 | 2023-09-22 21:02:52.937 | 2 | 0001:48:35.800 | 0001:19:40.000 | 4204.1 | 200.4 | 0 | 0 | 2476.49 | 9653.76
2 | 655 | CC-CV充电 | 2023-09-22 21:03:02.937 | 2 | 0001:48:45.800 | 0001:19:50.000 | 4204 | 193.7 | 0 | 0 | 2477.03 | 9656.01
2 | 656 | CC-CV充电 | 2023-09-22 21:03:12.933 | 2 | 0001:48:55.800 | 0001:20:00.000 | 4204.2 | 202.3 | 0 | 0 | 2477.56 | 9658.25
2 | 657 | CC-CV充电 | 2023-09-22 21:03:22.941 | 2 | 0001:49:05.800 | 0001:20:10.000 | 4203.6 | 185.7 | 0 | 0 | 2478.1 | 9660.49
2 | 658 | CC-CV充电 | 2023-09-22 21:03:32.928 | 2 | 0001:49:15.800 | 0001:20:20.000 | 4203.8 | 186.6 | 0 | 0 | 2478.62 | 9662.69
2 | 659 | CC-CV充电 | 2023-09-22 21:03:42.938 | 2 | 0001:49:25.800 | 0001:20:30.000 | 4203.8 | 192.9 | 0 | 0 | 2479.14 | 9664.89
2 | 660 | CC-CV充电 | 2023-09-22 21:03:52.938 | 2 | 0001:49:35.800 | 0001:20:40.000 | 4203.6 | 181.8 | 0 | 0 | 2479.65 | 9667.04
2 | 661 | CC-CV充电 | 2023-09-22 21:04:02.926 | 2 | 0001:49:45.800 | 0001:20:50.000 | 4204.1 | 188.2 | 0 | 0 | 2480.17 | 9669.2
2 | 662 | CC-CV充电 | 2023-09-22 21:04:12.929 | 2 | 0001:49:55.800 | 0001:21:00.000 | 4204 | 196 | 0 | 0 | 2480.69 | 9671.39
2 | 663 | CC-CV充电 | 2023-09-22 21:04:22.939 | 2 | 0001:50:05.800 | 0001:21:10.000 | 4203.8 | 179.7 | 0 | 0 | 2481.2 | 9673.55
2 | 664 | CC-CV充电 | 2023-09-22 21:04:32.934 | 2 | 0001:50:15.800 | 0001:21:20.000 | 4203.9 | 176.3 | 0 | 0 | 2481.7 | 9675.64
2 | 665 | CC-CV充电 | 2023-09-22 21:04:42.935 | 2 | 0001:50:25.800 | 0001:21:30.000 | 4203.6 | 175.5 | 0 | 0 | 2482.2 | 9677.73
2 | 666 | CC-CV充电 | 2023-09-22 21:04:52.933 | 2 | 0001:50:35.800 | 0001:21:40.000 | 4204.1 | 175.3 | 0 | 0 | 2482.69 | 9679.79
2 | 667 | CC-CV充电 | 2023-09-22 21:05:02.928 | 2 | 0001:50:45.800 | 0001:21:50.000 | 4203.8 | 182.4 | 0 | 0 | 2483.16 | 9681.8
2 | 668 | CC-CV充电 | 2023-09-22 21:05:12.938 | 2 | 0001:50:55.800 | 0001:22:00.000 | 4203.7 | 171.5 | 0 | 0 | 2483.66 | 9683.87
2 | 669 | CC-CV充电 | 2023-09-22 21:05:22.927 | 2 | 0001:51:05.800 | 0001:22:10.000 | 4204.1 | 173.4 | 0 | 0 | 2484.13 | 9685.85
2 | 670 | CC-CV充电 | 2023-09-22 21:05:32.926 | 2 | 0001:51:15.800 | 0001:22:20.000 | 4203.8 | 180.5 | 0 | 0 | 2484.61 | 9687.88
2 | 671 | CC-CV充电 | 2023-09-22 21:05:42.928 | 2 | 0001:51:25.800 | 0001:22:30.000 | 4203.9 | 171.9 | 0 | 0 | 2485.07 | 9689.83
2 | 672 | CC-CV充电 | 2023-09-22 21:05:52.939 | 2 | 0001:51:35.800 | 0001:22:40.000 | 4204.3 | 177.2 | 0 | 0 | 2485.52 | 9691.72
2 | 673 | CC-CV充电 | 2023-09-22 21:06:02.940 | 2 | 0001:51:45.800 | 0001:22:50.000 | 4203.8 | 166.7 | 0 | 0 | 2485.99 | 9693.67
2 | 674 | CC-CV充电 | 2023-09-22 21:06:12.934 | 2 | 0001:51:55.800 | 0001:23:00.000 | 4203.8 | 156.6 | 0 | 0 | 2486.44 | 9695.57
2 | 675 | CC-CV充电 | 2023-09-22 21:06:22.940 | 2 | 0001:52:05.800 | 0001:23:10.000 | 4203.9 | 167.9 | 0 | 0 | 2486.89 | 9697.48
2 | 676 | CC-CV充电 | 2023-09-22 21:06:32.935 | 2 | 0001:52:15.800 | 0001:23:20.000 | 4203.7 | 171.9 | 0 | 0 | 2487.33 | 9699.33
2 | 677 | CC-CV充电 | 2023-09-22 21:06:42.937 | 2 | 0001:52:25.800 | 0001:23:30.000 | 4203.9 | 152.2 | 0 | 0 | 2487.78 | 9701.2
2 | 678 | CC-CV充电 | 2023-09-22 21:06:52.926 | 2 | 0001:52:35.800 | 0001:23:40.000 | 4204 | 163.6 | 0 | 0 | 2488.22 | 9703.04
2 | 679 | CC-CV充电 | 2023-09-22 21:07:02.938 | 2 | 0001:52:45.800 | 0001:23:50.000 | 4204.3 | 161.9 | 0 | 0 | 2488.65 | 9704.86
2 | 680 | CC-CV充电 | 2023-09-22 21:07:12.939 | 2 | 0001:52:55.800 | 0001:24:00.000 | 4203.8 | 162.7 | 0 | 0 | 2489.08 | 9706.69
2 | 681 | CC-CV充电 | 2023-09-22 21:07:22.938 | 2 | 0001:53:05.800 | 0001:24:10.000 | 4204 | 156.7 | 0 | 0 | 2489.52 | 9708.53
2 | 682 | CC-CV充电 | 2023-09-22 21:07:32.926 | 2 | 0001:53:15.800 | 0001:24:20.000 | 4203.8 | 152.2 | 0 | 0 | 2489.95 | 9710.33
2 | 683 | CC-CV充电 | 2023-09-22 21:07:42.935 | 2 | 0001:53:25.800 | 0001:24:30.000 | 4204.2 | 147.9 | 0 | 0 | 2490.36 | 9712.05
2 | 684 | CC-CV充电 | 2023-09-22 21:07:52.939 | 2 | 0001:53:35.800 | 0001:24:40.000 | 4204.3 | 138.7 | 0 | 0 | 2490.77 | 9713.78
2 | 685 | CC-CV充电 | 2023-09-22 21:08:02.938 | 2 | 0001:53:45.800 | 0001:24:50.000 | 4203.3 | 139.9 | 0 | 0 | 2491.18 | 9715.51
2 | 686 | CC-CV充电 | 2023-09-22 21:08:12.933 | 2 | 0001:53:55.800 | 0001:25:00.000 | 4203.8 | 146.8 | 0 | 0 | 2491.6 | 9717.26
2 | 687 | CC-CV充电 | 2023-09-22 21:08:22.935 | 2 | 0001:54:05.800 | 0001:25:10.000 | 4204.4 | 150.4 | 0 | 0 | 2492 | 9718.95
2 | 688 | CC-CV充电 | 2023-09-22 21:08:32.933 | 2 | 0001:54:15.800 | 0001:25:20.000 | 4203.7 | 136.1 | 0 | 0 | 2492.4 | 9720.63
2 | 689 | CC-CV充电 | 2023-09-22 21:08:42.935 | 2 | 0001:54:25.800 | 0001:25:30.000 | 4203.3 | 124.4 | 0 | 0 | 2492.79 | 9722.28
2 | 690 | CC-CV充电 | 2023-09-22 21:08:52.928 | 2 | 0001:54:35.800 | 0001:25:40.000 | 4203.8 | 138.7 | 0 | 0 | 2493.18 | 9723.91
2 | 691 | CC-CV充电 | 2023-09-22 21:09:02.930 | 2 | 0001:54:45.800 | 0001:25:50.000 | 4204.1 | 137.6 | 0 | 0 | 2493.57 | 9725.56
2 | 692 | CC-CV充电 | 2023-09-22 21:09:12.936 | 2 | 0001:54:55.800 | 0001:26:00.000 | 4204.3 | 143.3 | 0 | 0 | 2493.96 | 9727.2
2 | 693 | CC-CV充电 | 2023-09-22 21:09:22.939 | 2 | 0001:55:05.800 | 0001:26:10.000 | 4203.9 | 143.3 | 0 | 0 | 2494.36 | 9728.85
2 | 694 | CC-CV充电 | 2023-09-22 21:09:32.926 | 2 | 0001:55:15.800 | 0001:26:20.000 | 4203.8 | 122.3 | 0 | 0 | 2494.74 | 9730.44
2 | 695 | CC-CV充电 | 2023-09-22 21:09:42.936 | 2 | 0001:55:25.800 | 0001:26:30.000 | 4204 | 138 | 0 | 0 | 2495.12 | 9732.05
2 | 696 | CC-CV充电 | 2023-09-22 21:09:52.929 | 2 | 0001:55:35.800 | 0001:26:40.000 | 4203.7 | 129.6 | 0 | 0 | 2495.5 | 9733.66
2 | 697 | CC-CV充电 | 2023-09-22 21:10:02.928 | 2 | 0001:55:45.800 | 0001:26:50.000 | 4204.1 | 124 | 0 | 0 | 2495.87 | 9735.22
2 | 698 | CC-CV充电 | 2023-09-22 21:10:12.941 | 2 | 0001:55:55.800 | 0001:27:00.000 | 4204 | 138.4 | 0 | 0 | 2496.24 | 9736.78
2 | 699 | CC-CV充电 | 2023-09-22 21:10:22.935 | 2 | 0001:56:05.800 | 0001:27:10.000 | 4204 | 134.1 | 0 | 0 | 2496.62 | 9738.36
2 | 700 | CC-CV充电 | 2023-09-22 21:10:32.929 | 2 | 0001:56:15.800 | 0001:27:20.000 | 4204 | 130.5 | 0 | 0 | 2496.98 | 9739.89
2 | 701 | CC-CV充电 | 2023-09-22 21:10:42.932 | 2 | 0001:56:25.800 | 0001:27:30.000 | 4204.2 | 134.7 | 0 | 0 | 2497.34 | 9741.38
2 | 702 | CC-CV充电 | 2023-09-22 21:10:52.936 | 2 | 0001:56:35.800 | 0001:27:40.000 | 4203.2 | 101.8 | 0 | 0 | 2497.66 | 9742.76
2 | 703 | CC-CV充电 | 2023-09-22 21:11:02.933 | 2 | 0001:56:45.800 | 0001:27:50.000 | 4203.6 | 126.7 | 0 | 0 | 2498 | 9744.17
2 | 704 | CC-CV充电 | 2023-09-22 21:11:12.939 | 2 | 0001:56:55.800 | 0001:28:00.000 | 4203.8 | 123.6 | 0 | 0 | 2498.35 | 9745.63
2 | 705 | CC-CV充电 | 2023-09-22 21:11:22.929 | 2 | 0001:57:05.800 | 0001:28:10.000 | 4203.5 | 123.2 | 0 | 0 | 2498.69 | 9747.07
2 | 706 | CC-CV充电 | 2023-09-22 21:11:32.933 | 2 | 0001:57:15.800 | 0001:28:20.000 | 4204.3 | 126.9 | 0 | 0 | 2499.04 | 9748.53
2 | 707 | CC-CV充电 | 2023-09-22 21:11:42.931 | 2 | 0001:57:25.800 | 0001:28:30.000 | 4204.3 | 130.5 | 0 | 0 | 2499.38 | 9749.95
2 | 708 | CC-CV充电 | 2023-09-22 21:11:52.933 | 2 | 0001:57:35.800 | 0001:28:40.000 | 4203.8 | 119.2 | 0 | 0 | 2499.71 | 9751.35
2 | 709 | CC-CV充电 | 2023-09-22 21:12:02.934 | 2 | 0001:57:45.800 | 0001:28:50.000 | 4204.3 | 127.4 | 0 | 0 | 2500.05 | 9752.78
2 | 710 | CC-CV充电 | 2023-09-22 21:12:12.935 | 2 | 0001:57:55.800 | 0001:29:00.000 | 4203.9 | 113.3 | 0 | 0 | 2500.38 | 9754.17
2 | 711 | CC-CV充电 | 2023-09-22 21:12:22.933 | 2 | 0001:58:05.800 | 0001:29:10.000 | 4203.5 | 116.9 | 0 | 0 | 2500.71 | 9755.56
2 | 712 | CC-CV充电 | 2023-09-22 21:12:32.940 | 2 | 0001:58:15.800 | 0001:29:20.000 | 4203.9 | 108.5 | 0 | 0 | 2501.03 | 9756.91
2 | 713 | CC-CV充电 | 2023-09-22 21:12:42.939 | 2 | 0001:58:25.800 | 0001:29:30.000 | 4204.5 | 119.2 | 0 | 0 | 2501.34 | 9758.23
2 | 714 | CC-CV充电 | 2023-09-22 21:12:52.941 | 2 | 0001:58:35.800 | 0001:29:40.000 | 4204.1 | 111.5 | 0 | 0 | 2501.68 | 9759.62
2 | 715 | CC-CV充电 | 2023-09-22 21:13:02.927 | 2 | 0001:58:45.800 | 0001:29:50.000 | 4204.3 | 110.4 | 0 | 0 | 2501.99 | 9760.94
2 | 716 | CC-CV充电 | 2023-09-22 21:13:12.936 | 2 | 0001:58:55.800 | 0001:30:00.000 | 4203.8 | 104.5 | 0 | 0 | 2502.3 | 9762.25
2 | 717 | CC-CV充电 | 2023-09-22 21:13:22.935 | 2 | 0001:59:05.800 | 0001:30:10.000 | 4203.8 | 106.6 | 0 | 0 | 2502.61 | 9763.57
2 | 718 | CC-CV充电 | 2023-09-22 21:13:32.933 | 2 | 0001:59:15.800 | 0001:30:20.000 | 4204.1 | 110.6 | 0 | 0 | 2502.92 | 9764.83
2 | 719 | CC-CV充电 | 2023-09-22 21:13:42.940 | 2 | 0001:59:25.800 | 0001:30:30.000 | 4203.8 | 102 | 0 | 0 | 2503.22 | 9766.11
2 | 720 | CC-CV充电 | 2023-09-22 21:13:52.929 | 2 | 0001:59:35.800 | 0001:30:40.000 | 4203.7 | 103.3 | 0 | 0 | 2503.52 | 9767.39
2 | 721 | CC-CV充电 | 2023-09-22 21:14:02.940 | 2 | 0001:59:45.800 | 0001:30:50.000 | 4204 | 108.9 | 0 | 0 | 2503.82 | 9768.63
2 | 722 | CC-CV充电 | 2023-09-22 21:14:12.929 | 2 | 0001:59:55.800 | 0001:31:00.000 | 4203.6 | 107 | 0 | 0 | 2504.12 | 9769.91
2 | 723 | CC-CV充电 | 2023-09-22 21:14:22.929 | 2 | 0002:00:05.800 | 0001:31:10.000 | 4204.3 | 98.9 | 0 | 0 | 2504.42 | 9771.14
2 | 724 | CC-CV充电 | 2023-09-22 21:14:32.926 | 2 | 0002:00:15.800 | 0001:31:20.000 | 4203.8 | 98.1 | 0 | 0 | 2504.7 | 9772.35
2 | 725 | CC-CV充电 | 2023-09-22 21:14:42.926 | 2 | 0002:00:25.800 | 0001:31:30.000 | 4203.7 | 99.5 | 0 | 0 | 2504.98 | 9773.51
2 | 726 | CC-CV充电 | 2023-09-22 21:14:52.938 | 2 | 0002:00:35.800 | 0001:31:40.000 | 4203.8 | 93.4 | 0 | 0 | 2505.25 | 9774.67
2 | 727 | CC-CV充电 | 2023-09-22 21:15:02.926 | 2 | 0002:00:45.800 | 0001:31:50.000 | 4203.6 | 94.7 | 0 | 0 | 2505.53 | 9775.84
2 | 728 | CC-CV充电 | 2023-09-22 21:15:12.926 | 2 | 0002:00:55.800 | 0001:32:00.000 | 4203.8 | 100.4 | 0 | 0 | 2505.81 | 9776.98
2 | 729 | CC-CV充电 | 2023-09-22 21:15:22.926 | 2 | 0002:01:05.800 | 0001:32:10.000 | 4203.8 | 90.7 | 0 | 0 | 2506.09 | 9778.16
2 | 730 | CC-CV充电 | 2023-09-22 21:15:32.941 | 2 | 0002:01:15.800 | 0001:32:20.000 | 4204 | 103.9 | 0 | 0 | 2506.36 | 9779.31
2 | 731 | CC-CV充电 | 2023-09-22 21:15:42.938 | 2 | 0002:01:25.800 | 0001:32:30.000 | 4203.9 | 89.9 | 0 | 0 | 2506.64 | 9780.48
2 | 732 | CC-CV充电 | 2023-09-22 21:15:52.933 | 2 | 0002:01:35.800 | 0001:32:40.000 | 4203.9 | 106.6 | 0 | 0 | 2506.91 | 9781.64
2 | 733 | CC-CV充电 | 2023-09-22 21:16:02.939 | 2 | 0002:01:45.800 | 0001:32:50.000 | 4203.8 | 87.4 | 0 | 0 | 2507.17 | 9782.73
2 | 734 | CC-CV充电 | 2023-09-22 21:16:12.928 | 2 | 0002:01:55.800 | 0001:33:00.000 | 4203.8 | 95.3 | 0 | 0 | 2507.44 | 9783.84
2 | 735 | CC-CV充电 | 2023-09-22 21:16:22.935 | 2 | 0002:02:05.800 | 0001:33:10.000 | 4203 | 85.5 | 0 | 0 | 2507.7 | 9784.96
2 | 736 | CC-CV充电 | 2023-09-22 21:16:32.928 | 2 | 0002:02:15.800 | 0001:33:20.000 | 4204.3 | 97.6 | 0 | 0 | 2507.98 | 9786.12
2 | 737 | CC-CV充电 | 2023-09-22 21:16:42.941 | 2 | 0002:02:25.800 | 0001:33:30.000 | 4204.1 | 88.8 | 0 | 0 | 2508.25 | 9787.24
2 | 738 | CC-CV充电 | 2023-09-22 21:16:52.931 | 2 | 0002:02:35.800 | 0001:33:40.000 | 4203.9 | 94.7 | 0 | 0 | 2508.5 | 9788.32
2 | 739 | CC-CV充电 | 2023-09-22 21:17:02.926 | 2 | 0002:02:45.800 | 0001:33:50.000 | 4203.8 | 87.6 | 0 | 0 | 2508.76 | 9789.41
2 | 740 | CC-CV充电 | 2023-09-22 21:17:12.938 | 2 | 0002:02:55.800 | 0001:34:00.000 | 4203.8 | 98.9 | 0 | 0 | 2509 | 9790.41
2 | 741 | CC-CV充电 | 2023-09-22 21:17:22.928 | 2 | 0002:03:05.800 | 0001:34:10.000 | 4203.5 | 93.5 | 0 | 0 | 2509.25 | 9791.47
2 | 742 | CC-CV充电 | 2023-09-22 21:17:32.940 | 2 | 0002:03:15.800 | 0001:34:20.000 | 4203.9 | 81.3 | 0 | 0 | 2509.49 | 9792.49
2 | 743 | CC-CV充电 | 2023-09-22 21:17:42.932 | 2 | 0002:03:25.800 | 0001:34:30.000 | 4204 | 86.6 | 0 | 0 | 2509.74 | 9793.51
2 | 744 | CC-CV充电 | 2023-09-22 21:17:52.935 | 2 | 0002:03:35.800 | 0001:34:40.000 | 4204.3 | 87.2 | 0 | 0 | 2509.98 | 9794.55
2 | 745 | CC-CV充电 | 2023-09-22 21:18:02.940 | 2 | 0002:03:45.800 | 0001:34:50.000 | 4203.5 | 83.4 | 0 | 0 | 2510.23 | 9795.59
2 | 746 | CC-CV充电 | 2023-09-22 21:18:12.932 | 2 | 0002:03:55.800 | 0001:35:00.000 | 4203.6 | 84.5 | 0 | 0 | 2510.47 | 9796.61
2 | 747 | CC-CV充电 | 2023-09-22 21:18:22.935 | 2 | 0002:04:05.800 | 0001:35:10.000 | 4203.8 | 86.1 | 0 | 0 | 2510.7 | 9797.57
2 | 748 | CC-CV充电 | 2023-09-22 21:18:32.935 | 2 | 0002:04:15.800 | 0001:35:20.000 | 4204 | 87.2 | 0 | 0 | 2510.94 | 9798.55
2 | 749 | CC-CV充电 | 2023-09-22 21:18:42.937 | 2 | 0002:04:25.800 | 0001:35:30.000 | 4203.9 | 79 | 0 | 0 | 2511.17 | 9799.55
2 | 750 | CC-CV充电 | 2023-09-22 21:18:52.940 | 2 | 0002:04:35.800 | 0001:35:40.000 | 4204.1 | 83.6 | 0 | 0 | 2511.4 | 9800.51
2 | 751 | CC-CV充电 | 2023-09-22 21:19:02.937 | 2 | 0002:04:45.800 | 0001:35:50.000 | 4203.6 | 90.1 | 0 | 0 | 2511.63 | 9801.46
2 | 752 | CC-CV充电 | 2023-09-22 21:19:12.934 | 2 | 0002:04:55.800 | 0001:36:00.000 | 4203.8 | 81.1 | 0 | 0 | 2511.85 | 9802.4
2 | 753 | CC-CV充电 | 2023-09-22 21:19:22.928 | 2 | 0002:05:05.800 | 0001:36:10.000 | 4204.1 | 75.9 | 0 | 0 | 2512.07 | 9803.33
2 | 754 | CC-CV充电 | 2023-09-22 21:19:32.941 | 2 | 0002:05:15.800 | 0001:36:20.000 | 4203.5 | 78.2 | 0 | 0 | 2512.29 | 9804.25
2 | 755 | CC-CV充电 | 2023-09-22 21:19:42.937 | 2 | 0002:05:25.800 | 0001:36:30.000 | 4204 | 81.5 | 0 | 0 | 2512.52 | 9805.19
2 | 756 | CC-CV充电 | 2023-09-22 21:19:52.941 | 2 | 0002:05:35.800 | 0001:36:40.000 | 4203.8 | 73 | 0 | 0 | 2512.74 | 9806.15
2 | 757 | CC-CV充电 | 2023-09-22 21:20:02.940 | 2 | 0002:05:45.800 | 0001:36:50.000 | 4204.1 | 86.8 | 0 | 0 | 2512.96 | 9807.08
2 | 758 | CC-CV充电 | 2023-09-22 21:20:12.939 | 2 | 0002:05:55.800 | 0001:37:00.000 | 4203.9 | 76.1 | 0 | 0 | 2513.19 | 9808.03
2 | 759 | CC-CV充电 | 2023-09-22 21:20:22.939 | 2 | 0002:06:05.800 | 0001:37:10.000 | 4203.8 | 76.1 | 0 | 0 | 2513.41 | 9808.93
2 | 760 | CC-CV充电 | 2023-09-22 21:20:32.936 | 2 | 0002:06:15.800 | 0001:37:20.000 | 4204.3 | 88 | 0 | 0 | 2513.63 | 9809.86
2 | 761 | CC-CV充电 | 2023-09-22 21:20:42.941 | 2 | 0002:06:25.800 | 0001:37:30.000 | 4204.3 | 76.1 | 0 | 0 | 2513.84 | 9810.77
2 | 762 | CC-CV充电 | 2023-09-22 21:20:52.927 | 2 | 0002:06:35.800 | 0001:37:40.000 | 4204.1 | 75 | 0 | 0 | 2514.06 | 9811.69
2 | 763 | CC-CV充电 | 2023-09-22 21:21:02.932 | 2 | 0002:06:45.800 | 0001:37:50.000 | 4204.2 | 74 | 0 | 0 | 2514.27 | 9812.56
2 | 764 | CC-CV充电 | 2023-09-22 21:21:12.933 | 2 | 0002:06:55.800 | 0001:38:00.000 | 4203.9 | 73.2 | 0 | 0 | 2514.48 | 9813.43
2 | 765 | CC-CV充电 | 2023-09-22 21:21:22.939 | 2 | 0002:07:05.800 | 0001:38:10.000 | 4203.9 | 70 | 0 | 0 | 2514.66 | 9814.23
2 | 766 | CC-CV充电 | 2023-09-22 21:21:32.941 | 2 | 0002:07:15.800 | 0001:38:20.000 | 4203.9 | 72.5 | 0 | 0 | 2514.87 | 9815.1
2 | 767 | CC-CV充电 | 2023-09-22 21:21:42.927 | 2 | 0002:07:25.800 | 0001:38:30.000 | 4203.8 | 75.2 | 0 | 0 | 2515.07 | 9815.95
2 | 768 | CC-CV充电 | 2023-09-22 21:21:52.928 | 2 | 0002:07:35.800 | 0001:38:40.000 | 4204 | 73.4 | 0 | 0 | 2515.27 | 9816.76
2 | 769 | CC-CV充电 | 2023-09-22 21:22:02.936 | 2 | 0002:07:45.800 | 0001:38:50.000 | 4203.7 | 76.3 | 0 | 0 | 2515.47 | 9817.61
2 | 770 | CC-CV充电 | 2023-09-22 21:22:12.926 | 2 | 0002:07:55.800 | 0001:39:00.000 | 4204.1 | 78 | 0 | 0 | 2515.66 | 9818.42
2 | 771 | CC-CV充电 | 2023-09-22 21:22:22.936 | 2 | 0002:08:05.800 | 0001:39:10.000 | 4203.8 | 62.5 | 0 | 0 | 2515.86 | 9819.26
2 | 772 | CC-CV充电 | 2023-09-22 21:22:32.929 | 2 | 0002:08:15.800 | 0001:39:20.000 | 4204 | 73.6 | 0 | 0 | 2516.06 | 9820.07
2 | 773 | CC-CV充电 | 2023-09-22 21:22:42.931 | 2 | 0002:08:25.800 | 0001:39:30.000 | 4203.8 | 59.6 | 0 | 0 | 2516.24 | 9820.83
2 | 774 | CC-CV充电 | 2023-09-22 21:22:52.941 | 2 | 0002:08:35.800 | 0001:39:40.000 | 4203.8 | 60.2 | 0 | 0 | 2516.42 | 9821.62
2 | 775 | CC-CV充电 | 2023-09-22 21:22:56.338 | 2 | 0002:08:39.200 | 0001:39:43.400 | 4203.9 | 48.9 | 0 | 0 | 2516.48 | 9821.87 | 电流达到截止条件;工步结束;
2 | 776 | 静置 | 2023-09-22 21:22:56.527 | 3 | 0002:08:39.200 | 0000:00:00.000 | 4203.9 | 0 | 0 | 0 | 0 | 0 | [静置](3)工步开始;
2 | 777 | 静置 | 2023-09-22 21:23:06.426 | 3 | 0002:08:49.200 | 0000:00:10.000 | 4200.8 | 0 | 0 | 0 | 0 | 0
2 | 778 | 静置 | 2023-09-22 21:23:16.432 | 3 | 0002:08:59.200 | 0000:00:20.000 | 4200.1 | 0 | 0 | 0 | 0 | 0
2 | 779 | 静置 | 2023-09-22 21:23:26.427 | 3 | 0002:09:09.200 | 0000:00:30.000 | 4199.9 | 0 | 0 | 0 | 0 | 0
2 | 780 | 静置 | 2023-09-22 21:23:36.428 | 3 | 0002:09:19.200 | 0000:00:40.000 | 4199.5 | 0 | 0 | 0 | 0 | 0
2 | 781 | 静置 | 2023-09-22 21:23:46.435 | 3 | 0002:09:29.200 | 0000:00:50.000 | 4199.7 | 0 | 0 | 0 | 0 | 0
2 | 782 | 静置 | 2023-09-22 21:23:56.441 | 3 | 0002:09:39.200 | 0000:01:00.000 | 4199.2 | 0 | 0 | 0 | 0 | 0
2 | 783 | 静置 | 2023-09-22 21:24:06.441 | 3 | 0002:09:49.200 | 0000:01:10.000 | 4198.8 | 0 | 0 | 0 | 0 | 0
2 | 784 | 静置 | 2023-09-22 21:24:16.430 | 3 | 0002:09:59.200 | 0000:01:20.000 | 4198.3 | 0 | 0 | 0 | 0 | 0
2 | 785 | 静置 | 2023-09-22 21:24:26.439 | 3 | 0002:10:09.200 | 0000:01:30.000 | 4198.3 | 0 | 0 | 0 | 0 | 0
2 | 786 | 静置 | 2023-09-22 21:24:36.438 | 3 | 0002:10:19.200 | 0000:01:40.000 | 4197.9 | 0 | 0 | 0 | 0 | 0
2 | 787 | 静置 | 2023-09-22 21:24:46.431 | 3 | 0002:10:29.200 | 0000:01:50.000 | 4197.6 | 0 | 0 | 0 | 0 | 0
2 | 788 | 静置 | 2023-09-22 21:24:56.440 | 3 | 0002:10:39.200 | 0000:02:00.000 | 4197.7 | 0 | 0 | 0 | 0 | 0
2 | 789 | 静置 | 2023-09-22 21:25:06.430 | 3 | 0002:10:49.200 | 0000:02:10.000 | 4197.4 | 0 | 0 | 0 | 0 | 0
2 | 790 | 静置 | 2023-09-22 21:25:16.427 | 3 | 0002:10:59.200 | 0000:02:20.000 | 4196.9 | 0 | 0 | 0 | 0 | 0
2 | 791 | 静置 | 2023-09-22 21:25:26.432 | 3 | 0002:11:09.200 | 0000:02:30.000 | 4196.9 | 0 | 0 | 0 | 0 | 0
2 | 792 | 静置 | 2023-09-22 21:25:36.428 | 3 | 0002:11:19.200 | 0000:02:40.000 | 4196.8 | 0 | 0 | 0 | 0 | 0
2 | 793 | 静置 | 2023-09-22 21:25:46.437 | 3 | 0002:11:29.200 | 0000:02:50.000 | 4196.4 | 0 | 0 | 0 | 0 | 0
2 | 794 | 静置 | 2023-09-22 21:25:56.432 | 3 | 0002:11:39.200 | 0000:03:00.000 | 4196.4 | 0 | 0 | 0 | 0 | 0
2 | 795 | 静置 | 2023-09-22 21:26:06.435 | 3 | 0002:11:49.200 | 0000:03:10.000 | 4196.1 | 0 | 0 | 0 | 0 | 0
2 | 796 | 静置 | 2023-09-22 21:26:16.441 | 3 | 0002:11:59.200 | 0000:03:20.000 | 4196.5 | 0 | 0 | 0 | 0 | 0
2 | 797 | 静置 | 2023-09-22 21:26:26.427 | 3 | 0002:12:09.200 | 0000:03:30.000 | 4196.5 | 0 | 0 | 0 | 0 | 0
2 | 798 | 静置 | 2023-09-22 21:26:36.440 | 3 | 0002:12:19.200 | 0000:03:40.000 | 4196.3 | 0 | 0 | 0 | 0 | 0
2 | 799 | 静置 | 2023-09-22 21:26:46.433 | 3 | 0002:12:29.200 | 0000:03:50.000 | 4196.4 | 0 | 0 | 0 | 0 | 0
2 | 800 | 静置 | 2023-09-22 21:26:56.435 | 3 | 0002:12:39.200 | 0000:04:00.000 | 4196.3 | 0 | 0 | 0 | 0 | 0
2 | 801 | 静置 | 2023-09-22 21:27:06.427 | 3 | 0002:12:49.200 | 0000:04:10.000 | 4196.2 | 0 | 0 | 0 | 0 | 0
2 | 802 | 静置 | 2023-09-22 21:27:16.438 | 3 | 0002:12:59.200 | 0000:04:20.000 | 4196.1 | 0 | 0 | 0 | 0 | 0
2 | 803 | 静置 | 2023-09-22 21:27:26.432 | 3 | 0002:13:09.200 | 0000:04:30.000 | 4196 | 0 | 0 | 0 | 0 | 0
2 | 804 | 静置 | 2023-09-22 21:27:36.441 | 3 | 0002:13:19.200 | 0000:04:40.000 | 4196.1 | 0 | 0 | 0 | 0 | 0
2 | 805 | 静置 | 2023-09-22 21:27:46.433 | 3 | 0002:13:29.200 | 0000:04:50.000 | 4196 | 0 | 0 | 0 | 0 | 0
2 | 806 | 静置 | 2023-09-22 21:27:56.427 | 3 | 0002:13:39.200 | 0000:05:00.000 | 4195.6 | 0 | 0 | 0 | 0 | 0 | 时间达到截止条件;工步结束;
2 | 807 | 恒流放电 | 2023-09-22 21:27:56.836 | 4 | 0002:13:39.200 | 0000:00:00.000 | 4195.6 | 0 | 0 | 0 | 0 | 0 | [恒流放电](4)工步开始;
2 | 808 | 恒流放电 | 2023-09-22 21:28:06.741 | 4 | 0002:13:49.200 | 0000:00:10.000 | 3976.6 | -5200.1 | 0 | 0 | -12.35 | -49.29
2 | 809 | 恒流放电 | 2023-09-22 21:28:16.726 | 4 | 0002:13:59.200 | 0000:00:20.000 | 3947.5 | -5200.3 | 0 | 0 | -26.79 | -106.48
2 | 810 | 恒流放电 | 2023-09-22 21:28:26.729 | 4 | 0002:14:09.200 | 0000:00:30.000 | 3928.5 | -5200.3 | 0 | 0 | -41.24 | -163.36
2 | 811 | 恒流放电 | 2023-09-22 21:28:36.730 | 4 | 0002:14:19.200 | 0000:00:40.000 | 3913.5 | -5200.1 | 0 | 0 | -55.68 | -220
2 | 812 | 恒流放电 | 2023-09-22 21:28:46.726 | 4 | 0002:14:29.200 | 0000:00:50.000 | 3899 | -5200.1 | 0 | 0 | -70.13 | -276.42
2 | 813 | 恒流放电 | 2023-09-22 21:28:56.739 | 4 | 0002:14:39.200 | 0000:01:00.000 | 3886 | -5202.8 | 0 | 0 | -84.58 | -332.67
2 | 814 | 恒流放电 | 2023-09-22 21:29:06.730 | 4 | 0002:14:49.200 | 0000:01:10.000 | 3874.1 | -5202.6 | 0 | 0 | -99.03 | -388.74
2 | 815 | 恒流放电 | 2023-09-22 21:29:16.728 | 4 | 0002:14:59.200 | 0000:01:20.000 | 3864.7 | -5202.8 | 0 | 0 | -113.48 | -444.67
2 | 816 | 恒流放电 | 2023-09-22 21:29:26.727 | 4 | 0002:15:09.200 | 0000:01:30.000 | 3855.1 | -5203.4 | 0 | 0 | -127.94 | -500.45
2 | 817 | 恒流放电 | 2023-09-22 21:29:36.735 | 4 | 0002:15:19.200 | 0000:01:40.000 | 3844 | -5203.4 | 0 | 0 | -142.39 | -556.09
2 | 818 | 恒流放电 | 2023-09-22 21:29:46.735 | 4 | 0002:15:29.200 | 0000:01:50.000 | 3835.9 | -5203 | 0 | 0 | -156.84 | -611.59
2 | 819 | 恒流放电 | 2023-09-22 21:29:56.731 | 4 | 0002:15:39.200 | 0000:02:00.000 | 3827.9 | -5203 | 0 | 0 | -171.29 | -666.97
2 | 820 | 恒流放电 | 2023-09-22 21:30:06.737 | 4 | 0002:15:49.200 | 0000:02:10.000 | 3819.7 | -5203.6 | 0 | 0 | -185.75 | -722.24
2 | 821 | 恒流放电 | 2023-09-22 21:30:16.739 | 4 | 0002:15:59.200 | 0000:02:20.000 | 3811.1 | -5203 | 0 | 0 | -200.2 | -777.39
2 | 822 | 恒流放电 | 2023-09-22 21:30:26.740 | 4 | 0002:16:09.200 | 0000:02:30.000 | 3803.9 | -5202.8 | 0 | 0 | -214.65 | -832.42
2 | 823 | 恒流放电 | 2023-09-22 21:30:36.734 | 4 | 0002:16:19.200 | 0000:02:40.000 | 3796.2 | -5203 | 0 | 0 | -229.11 | -887.35
2 | 824 | 恒流放电 | 2023-09-22 21:30:46.727 | 4 | 0002:16:29.200 | 0000:02:50.000 | 3789.3 | -5202.6 | 0 | 0 | -243.56 | -942.16
2 | 825 | 恒流放电 | 2023-09-22 21:30:56.732 | 4 | 0002:16:39.200 | 0000:03:00.000 | 3781.3 | -5203.4 | 0 | 0 | -258.01 | -996.87
2 | 826 | 恒流放电 | 2023-09-22 21:31:06.727 | 4 | 0002:16:49.200 | 0000:03:10.000 | 3774.3 | -5203.2 | 0 | 0 | -272.47 | -1051.47
2 | 827 | 恒流放电 | 2023-09-22 21:31:16.741 | 4 | 0002:16:59.200 | 0000:03:20.000 | 3767.1 | -5203.4 | 0 | 0 | -286.92 | -1105.97
2 | 828 | 恒流放电 | 2023-09-22 21:31:26.740 | 4 | 0002:17:09.200 | 0000:03:30.000 | 3759.5 | -5203.2 | 0 | 0 | -301.37 | -1160.36
2 | 829 | 恒流放电 | 2023-09-22 21:31:36.734 | 4 | 0002:17:19.200 | 0000:03:40.000 | 3752 | -5203 | 0 | 0 | -315.83 | -1214.64
2 | 830 | 恒流放电 | 2023-09-22 21:31:46.727 | 4 | 0002:17:29.200 | 0000:03:50.000 | 3745.6 | -5202.6 | 0 | 0 | -330.28 | -1268.82
2 | 831 | 恒流放电 | 2023-09-22 21:31:56.741 | 4 | 0002:17:39.200 | 0000:04:00.000 | 3738 | -5203.4 | 0 | 0 | -344.73 | -1322.9
2 | 832 | 恒流放电 | 2023-09-22 21:32:06.730 | 4 | 0002:17:49.200 | 0000:04:10.000 | 3731.5 | -5202.8 | 0 | 0 | -359.18 | -1376.87
2 | 833 | 恒流放电 | 2023-09-22 21:32:16.733 | 4 | 0002:17:59.200 | 0000:04:20.000 | 3723.1 | -5202.6 | 0 | 0 | -373.64 | -1430.74
2 | 834 | 恒流放电 | 2023-09-22 21:32:26.737 | 4 | 0002:18:09.200 | 0000:04:30.000 | 3716.1 | -5202.8 | 0 | 0 | -388.09 | -1484.5
2 | 835 | 恒流放电 | 2023-09-22 21:32:36.727 | 4 | 0002:18:19.200 | 0000:04:40.000 | 3708.7 | -5203 | 0 | 0 | -402.54 | -1538.16
2 | 836 | 恒流放电 | 2023-09-22 21:32:46.729 | 4 | 0002:18:29.200 | 0000:04:50.000 | 3701.2 | -5203 | 0 | 0 | -416.99 | -1591.72
2 | 837 | 恒流放电 | 2023-09-22 21:32:56.739 | 4 | 0002:18:39.200 | 0000:05:00.000 | 3694.7 | -5203.4 | 0 | 0 | -431.45 | -1645.17
2 | 838 | 恒流放电 | 2023-09-22 21:33:06.733 | 4 | 0002:18:49.200 | 0000:05:10.000 | 3687.7 | -5203.8 | 0 | 0 | -445.9 | -1698.52
2 | 839 | 恒流放电 | 2023-09-22 21:33:16.736 | 4 | 0002:18:59.200 | 0000:05:20.000 | 3680.3 | -5203 | 0 | 0 | -460.35 | -1751.77
2 | 840 | 恒流放电 | 2023-09-22 21:33:26.726 | 4 | 0002:19:09.200 | 0000:05:30.000 | 3673.7 | -5203.4 | 0 | 0 | -474.81 | -1804.92
2 | 841 | 恒流放电 | 2023-09-22 21:33:36.727 | 4 | 0002:19:19.200 | 0000:05:40.000 | 3666.2 | -5203 | 0 | 0 | -489.26 | -1857.96
2 | 842 | 恒流放电 | 2023-09-22 21:33:46.739 | 4 | 0002:19:29.200 | 0000:05:50.000 | 3659.8 | -5203 | 0 | 0 | -503.71 | -1910.91
2 | 843 | 恒流放电 | 2023-09-22 21:33:56.727 | 4 | 0002:19:39.200 | 0000:06:00.000 | 3652.5 | -5204 | 0 | 0 | -518.17 | -1963.75
2 | 844 | 恒流放电 | 2023-09-22 21:34:06.736 | 4 | 0002:19:49.200 | 0000:06:10.000 | 3646 | -5202.8 | 0 | 0 | -532.62 | -2016.49
2 | 845 | 恒流放电 | 2023-09-22 21:34:16.738 | 4 | 0002:19:59.200 | 0000:06:20.000 | 3639.2 | -5203 | 0 | 0 | -547.07 | -2069.13
2 | 846 | 恒流放电 | 2023-09-22 21:34:26.737 | 4 | 0002:20:09.200 | 0000:06:30.000 | 3631.6 | -5203 | 0 | 0 | -561.53 | -2121.66
2 | 847 | 恒流放电 | 2023-09-22 21:34:36.732 | 4 | 0002:20:19.200 | 0000:06:40.000 | 3625.2 | -5202.6 | 0 | 0 | -575.98 | -2174.1
2 | 848 | 恒流放电 | 2023-09-22 21:34:46.727 | 4 | 0002:20:29.200 | 0000:06:50.000 | 3617.9 | -5203.2 | 0 | 0 | -590.43 | -2226.44
2 | 849 | 恒流放电 | 2023-09-22 21:34:56.734 | 4 | 0002:20:39.200 | 0000:07:00.000 | 3611.5 | -5203.4 | 0 | 0 | -604.88 | -2278.68
2 | 850 | 恒流放电 | 2023-09-22 21:35:06.730 | 4 | 0002:20:49.200 | 0000:07:10.000 | 3604 | -5203.4 | 0 | 0 | -619.34 | -2330.82
2 | 851 | 恒流放电 | 2023-09-22 21:35:16.728 | 4 | 0002:20:59.200 | 0000:07:20.000 | 3597.5 | -5203.4 | 0 | 0 | -633.79 | -2382.86
2 | 852 | 恒流放电 | 2023-09-22 21:35:26.738 | 4 | 0002:21:09.200 | 0000:07:30.000 | 3591.4 | -5203 | 0 | 0 | -648.24 | -2434.81
2 | 853 | 恒流放电 | 2023-09-22 21:35:36.736 | 4 | 0002:21:19.200 | 0000:07:40.000 | 3584.3 | -5203 | 0 | 0 | -662.69 | -2486.66
2 | 854 | 恒流放电 | 2023-09-22 21:35:46.740 | 4 | 0002:21:29.200 | 0000:07:50.000 | 3577.4 | -5203.4 | 0 | 0 | -677.15 | -2538.41
2 | 855 | 恒流放电 | 2023-09-22 21:35:56.735 | 4 | 0002:21:39.200 | 0000:08:00.000 | 3571.1 | -5203.2 | 0 | 0 | -691.6 | -2590.07
2 | 856 | 恒流放电 | 2023-09-22 21:36:06.741 | 4 | 0002:21:49.200 | 0000:08:10.000 | 3564.3 | -5203.8 | 0 | 0 | -706.05 | -2641.63
2 | 857 | 恒流放电 | 2023-09-22 21:36:16.740 | 4 | 0002:21:59.200 | 0000:08:20.000 | 3557.6 | -5203.2 | 0 | 0 | -720.51 | -2693.1
2 | 858 | 恒流放电 | 2023-09-22 21:36:26.728 | 4 | 0002:22:09.200 | 0000:08:30.000 | 3551 | -5203.4 | 0 | 0 | -734.96 | -2744.48
2 | 859 | 恒流放电 | 2023-09-22 21:36:36.733 | 4 | 0002:22:19.200 | 0000:08:40.000 | 3545.2 | -5202.6 | 0 | 0 | -749.41 | -2795.77
2 | 860 | 恒流放电 | 2023-09-22 21:36:46.740 | 4 | 0002:22:29.200 | 0000:08:50.000 | 3539.7 | -5203.2 | 0 | 0 | -763.86 | -2846.96
2 | 861 | 恒流放电 | 2023-09-22 21:36:56.730 | 4 | 0002:22:39.200 | 0000:09:00.000 | 3532.7 | -5203 | 0 | 0 | -778.32 | -2898.07
2 | 862 | 恒流放电 | 2023-09-22 21:37:06.736 | 4 | 0002:22:49.200 | 0000:09:10.000 | 3526.8 | -5203 | 0 | 0 | -792.77 | -2949.08
2 | 863 | 恒流放电 | 2023-09-22 21:37:16.726 | 4 | 0002:22:59.200 | 0000:09:20.000 | 3520.6 | -5202.6 | 0 | 0 | -807.22 | -3000.01
2 | 864 | 恒流放电 | 2023-09-22 21:37:26.741 | 4 | 0002:23:09.200 | 0000:09:30.000 | 3514.3 | -5203.4 | 0 | 0 | -821.68 | -3050.84
2 | 865 | 恒流放电 | 2023-09-22 21:37:36.734 | 4 | 0002:23:19.200 | 0000:09:40.000 | 3508.1 | -5203 | 0 | 0 | -836.13 | -3101.59
2 | 866 | 恒流放电 | 2023-09-22 21:37:46.726 | 4 | 0002:23:29.200 | 0000:09:50.000 | 3502.8 | -5203.8 | 0 | 0 | -850.58 | -3152.26
2 | 867 | 恒流放电 | 2023-09-22 21:37:56.733 | 4 | 0002:23:39.200 | 0000:10:00.000 | 3496.6 | -5203.4 | 0 | 0 | -865.03 | -3202.84
2 | 868 | 恒流放电 | 2023-09-22 21:38:06.740 | 4 | 0002:23:49.200 | 0000:10:10.000 | 3490.4 | -5203.2 | 0 | 0 | -879.49 | -3253.34
2 | 869 | 恒流放电 | 2023-09-22 21:38:16.733 | 4 | 0002:23:59.200 | 0000:10:20.000 | 3485.4 | -5203.2 | 0 | 0 | -893.94 | -3303.75
2 | 870 | 恒流放电 | 2023-09-22 21:38:26.738 | 4 | 0002:24:09.200 | 0000:10:30.000 | 3479.3 | -5203.2 | 0 | 0 | -908.39 | -3354.08
2 | 871 | 恒流放电 | 2023-09-22 21:38:36.726 | 4 | 0002:24:19.200 | 0000:10:40.000 | 3474.4 | -5203.2 | 0 | 0 | -922.85 | -3404.32
2 | 872 | 恒流放电 | 2023-09-22 21:38:46.730 | 4 | 0002:24:29.200 | 0000:10:50.000 | 3468.7 | -5202.4 | 0 | 0 | -937.3 | -3454.5
2 | 873 | 恒流放电 | 2023-09-22 21:38:56.734 | 4 | 0002:24:39.200 | 0000:11:00.000 | 3462.8 | -5203 | 0 | 0 | -951.75 | -3504.59
2 | 874 | 恒流放电 | 2023-09-22 21:39:06.731 | 4 | 0002:24:49.200 | 0000:11:10.000 | 3458 | -5203 | 0 | 0 | -966.21 | -3554.61
2 | 875 | 恒流放电 | 2023-09-22 21:39:16.735 | 4 | 0002:24:59.200 | 0000:11:20.000 | 3453 | -5202.6 | 0 | 0 | -980.66 | -3604.55
2 | 876 | 恒流放电 | 2023-09-22 21:39:26.739 | 4 | 0002:25:09.200 | 0000:11:30.000 | 3447.7 | -5202.8 | 0 | 0 | -995.11 | -3654.41
2 | 877 | 恒流放电 | 2023-09-22 21:39:36.740 | 4 | 0002:25:19.200 | 0000:11:40.000 | 3442.1 | -5203.2 | 0 | 0 | -1009.56 | -3704.2
2 | 878 | 恒流放电 | 2023-09-22 21:39:46.733 | 4 | 0002:25:29.200 | 0000:11:50.000 | 3437.2 | -5203.2 | 0 | 0 | -1024.02 | -3753.91
2 | 879 | 恒流放电 | 2023-09-22 21:39:56.732 | 4 | 0002:25:39.200 | 0000:12:00.000 | 3432.9 | -5202.4 | 0 | 0 | -1038.47 | -3803.55
2 | 880 | 恒流放电 | 2023-09-22 21:40:06.737 | 4 | 0002:25:49.200 | 0000:12:10.000 | 3427.7 | -5203.6 | 0 | 0 | -1052.92 | -3853.13
2 | 881 | 恒流放电 | 2023-09-22 21:40:16.733 | 4 | 0002:25:59.200 | 0000:12:20.000 | 3422.9 | -5203.2 | 0 | 0 | -1067.37 | -3902.63
2 | 882 | 恒流放电 | 2023-09-22 21:40:26.727 | 4 | 0002:26:09.200 | 0000:12:30.000 | 3418.4 | -5202.8 | 0 | 0 | -1081.83 | -3952.07
2 | 883 | 恒流放电 | 2023-09-22 21:40:36.736 | 4 | 0002:26:19.200 | 0000:12:40.000 | 3413.3 | -5203 | 0 | 0 | -1096.28 | -4001.44
2 | 884 | 恒流放电 | 2023-09-22 21:40:46.729 | 4 | 0002:26:29.200 | 0000:12:50.000 | 3409.2 | -5202.1 | 0 | 0 | -1110.73 | -4050.75
2 | 885 | 恒流放电 | 2023-09-22 21:40:56.735 | 4 | 0002:26:39.200 | 0000:13:00.000 | 3405.6 | -5203.4 | 0 | 0 | -1125.19 | -4099.99
2 | 886 | 恒流放电 | 2023-09-22 21:41:06.732 | 4 | 0002:26:49.200 | 0000:13:10.000 | 3401 | -5203 | 0 | 0 | -1139.64 | -4149.18
2 | 887 | 恒流放电 | 2023-09-22 21:41:16.730 | 4 | 0002:26:59.200 | 0000:13:20.000 | 3397.3 | -5203.6 | 0 | 0 | -1154.09 | -4198.3
2 | 888 | 恒流放电 | 2023-09-22 21:41:26.732 | 4 | 0002:27:09.200 | 0000:13:30.000 | 3393.5 | -5203.4 | 0 | 0 | -1168.54 | -4247.37
2 | 889 | 恒流放电 | 2023-09-22 21:41:36.732 | 4 | 0002:27:19.200 | 0000:13:40.000 | 3389 | -5203 | 0 | 0 | -1183 | -4296.37
2 | 890 | 恒流放电 | 2023-09-22 21:41:46.739 | 4 | 0002:27:29.200 | 0000:13:50.000 | 3385 | -5203.2 | 0 | 0 | -1197.45 | -4345.33
2 | 891 | 恒流放电 | 2023-09-22 21:41:56.741 | 4 | 0002:27:39.200 | 0000:14:00.000 | 3381 | -5203.4 | 0 | 0 | -1211.9 | -4394.22
2 | 892 | 恒流放电 | 2023-09-22 21:42:06.729 | 4 | 0002:27:49.200 | 0000:14:10.000 | 3377 | -5202.8 | 0 | 0 | -1226.36 | -4443.06
2 | 893 | 恒流放电 | 2023-09-22 21:42:16.729 | 4 | 0002:27:59.200 | 0000:14:20.000 | 3373.4 | -5203.2 | 0 | 0 | -1240.81 | -4491.84
2 | 894 | 恒流放电 | 2023-09-22 21:42:26.731 | 4 | 0002:28:09.200 | 0000:14:30.000 | 3370.2 | -5203.4 | 0 | 0 | -1255.26 | -4540.57
2 | 895 | 恒流放电 | 2023-09-22 21:42:36.737 | 4 | 0002:28:19.200 | 0000:14:40.000 | 3366.4 | -5203.8 | 0 | 0 | -1269.72 | -4589.25
2 | 896 | 恒流放电 | 2023-09-22 21:42:46.728 | 4 | 0002:28:29.200 | 0000:14:50.000 | 3362.3 | -5202.8 | 0 | 0 | -1284.17 | -4637.87
2 | 897 | 恒流放电 | 2023-09-22 21:42:56.740 | 4 | 0002:28:39.200 | 0000:15:00.000 | 3359.3 | -5203 | 0 | 0 | -1298.62 | -4686.45
2 | 898 | 恒流放电 | 2023-09-22 21:43:06.735 | 4 | 0002:28:49.200 | 0000:15:10.000 | 3355.7 | -5203.6 | 0 | 0 | -1313.07 | -4734.98
2 | 899 | 恒流放电 | 2023-09-22 21:43:16.734 | 4 | 0002:28:59.200 | 0000:15:20.000 | 3352.7 | -5203.6 | 0 | 0 | -1327.53 | -4783.46
2 | 900 | 恒流放电 | 2023-09-22 21:43:26.726 | 4 | 0002:29:09.200 | 0000:15:30.000 | 3349.2 | -5202.6 | 0 | 0 | -1341.98 | -4831.88
2 | 901 | 恒流放电 | 2023-09-22 21:43:36.726 | 4 | 0002:29:19.200 | 0000:15:40.000 | 3346.1 | -5202.8 | 0 | 0 | -1356.43 | -4880.27
2 | 902 | 恒流放电 | 2023-09-22 21:43:46.740 | 4 | 0002:29:29.200 | 0000:15:50.000 | 3342.5 | -5202.8 | 0 | 0 | -1370.89 | -4928.6
2 | 903 | 恒流放电 | 2023-09-22 21:43:56.729 | 4 | 0002:29:39.200 | 0000:16:00.000 | 3339.6 | -5203 | 0 | 0 | -1385.34 | -4976.89
2 | 904 | 恒流放电 | 2023-09-22 21:44:06.737 | 4 | 0002:29:49.200 | 0000:16:10.000 | 3335.9 | -5203 | 0 | 0 | -1399.79 | -5025.13
2 | 905 | 恒流放电 | 2023-09-22 21:44:16.735 | 4 | 0002:29:59.200 | 0000:16:20.000 | 3332.5 | -5203.4 | 0 | 0 | -1414.24 | -5073.32
2 | 906 | 恒流放电 | 2023-09-22 21:44:26.739 | 4 | 0002:30:09.200 | 0000:16:30.000 | 3329.9 | -5203.4 | 0 | 0 | -1428.7 | -5121.46
2 | 907 | 恒流放电 | 2023-09-22 21:44:36.728 | 4 | 0002:30:19.200 | 0000:16:40.000 | 3326.5 | -5203 | 0 | 0 | -1443.15 | -5169.57
2 | 908 | 恒流放电 | 2023-09-22 21:44:46.732 | 4 | 0002:30:29.200 | 0000:16:50.000 | 3323.5 | -5203 | 0 | 0 | -1457.6 | -5217.62
2 | 909 | 恒流放电 | 2023-09-22 21:44:56.726 | 4 | 0002:30:39.200 | 0000:17:00.000 | 3320.5 | -5203.4 | 0 | 0 | -1472.06 | -5265.63
2 | 910 | 恒流放电 | 2023-09-22 21:45:06.739 | 4 | 0002:30:49.200 | 0000:17:10.000 | 3317.5 | -5203.2 | 0 | 0 | -1486.51 | -5313.6
2 | 911 | 恒流放电 | 2023-09-22 21:45:16.735 | 4 | 0002:30:59.200 | 0000:17:20.000 | 3314 | -5203 | 0 | 0 | -1500.96 | -5361.52
2 | 912 | 恒流放电 | 2023-09-22 21:45:26.727 | 4 | 0002:31:09.200 | 0000:17:30.000 | 3311.1 | -5202.4 | 0 | 0 | -1515.42 | -5409.39
2 | 913 | 恒流放电 | 2023-09-22 21:45:36.729 | 4 | 0002:31:19.200 | 0000:17:40.000 | 3307.9 | -5203.2 | 0 | 0 | -1529.87 | -5457.23
2 | 914 | 恒流放电 | 2023-09-22 21:45:46.727 | 4 | 0002:31:29.200 | 0000:17:50.000 | 3305.3 | -5202.6 | 0 | 0 | -1544.32 | -5505.01
2 | 915 | 恒流放电 | 2023-09-22 21:45:56.727 | 4 | 0002:31:39.200 | 0000:18:00.000 | 3301.6 | -5202.4 | 0 | 0 | -1558.77 | -5552.75
2 | 916 | 恒流放电 | 2023-09-22 21:46:06.727 | 4 | 0002:31:49.200 | 0000:18:10.000 | 3298.8 | -5203.4 | 0 | 0 | -1573.23 | -5600.45
2 | 917 | 恒流放电 | 2023-09-22 21:46:16.727 | 4 | 0002:31:59.200 | 0000:18:20.000 | 3295.3 | -5203.2 | 0 | 0 | -1587.68 | -5648.1
2 | 918 | 恒流放电 | 2023-09-22 21:46:26.726 | 4 | 0002:32:09.200 | 0000:18:30.000 | 3292.7 | -5203.2 | 0 | 0 | -1602.13 | -5695.7
2 | 919 | 恒流放电 | 2023-09-22 21:46:36.726 | 4 | 0002:32:19.200 | 0000:18:40.000 | 3289.6 | -5203.4 | 0 | 0 | -1616.59 | -5743.27
2 | 920 | 恒流放电 | 2023-09-22 21:46:46.726 | 4 | 0002:32:29.200 | 0000:18:50.000 | 3286.2 | -5202.4 | 0 | 0 | -1631.04 | -5790.78
2 | 921 | 恒流放电 | 2023-09-22 21:46:56.727 | 4 | 0002:32:39.200 | 0000:19:00.000 | 3283.2 | -5203.6 | 0 | 0 | -1645.49 | -5838.26
2 | 922 | 恒流放电 | 2023-09-22 21:47:06.726 | 4 | 0002:32:49.200 | 0000:19:10.000 | 3279.8 | -5203 | 0 | 0 | -1659.95 | -5885.69
2 | 923 | 恒流放电 | 2023-09-22 21:47:16.726 | 4 | 0002:32:59.200 | 0000:19:20.000 | 3276.9 | -5203 | 0 | 0 | -1674.4 | -5933.07
2 | 924 | 恒流放电 | 2023-09-22 21:47:26.727 | 4 | 0002:33:09.200 | 0000:19:30.000 | 3273.5 | -5202.8 | 0 | 0 | -1688.85 | -5980.41
2 | 925 | 恒流放电 | 2023-09-22 21:47:36.727 | 4 | 0002:33:19.200 | 0000:19:40.000 | 3270.5 | -5202.2 | 0 | 0 | -1703.3 | -6027.7
2 | 926 | 恒流放电 | 2023-09-22 21:47:46.726 | 4 | 0002:33:29.200 | 0000:19:50.000 | 3267.7 | -5203 | 0 | 0 | -1717.76 | -6074.95
2 | 927 | 恒流放电 | 2023-09-22 21:47:56.727 | 4 | 0002:33:39.200 | 0000:20:00.000 | 3264.4 | -5203.4 | 0 | 0 | -1732.21 | -6122.15
2 | 928 | 恒流放电 | 2023-09-22 21:48:06.727 | 4 | 0002:33:49.200 | 0000:20:10.000 | 3261.1 | -5202.8 | 0 | 0 | -1746.66 | -6169.3
2 | 929 | 恒流放电 | 2023-09-22 21:48:16.727 | 4 | 0002:33:59.200 | 0000:20:20.000 | 3257.9 | -5203.6 | 0 | 0 | -1761.12 | -6216.41
2 | 930 | 恒流放电 | 2023-09-22 21:48:26.727 | 4 | 0002:34:09.200 | 0000:20:30.000 | 3255 | -5203.4 | 0 | 0 | -1775.57 | -6263.48
2 | 931 | 恒流放电 | 2023-09-22 21:48:36.726 | 4 | 0002:34:19.200 | 0000:20:40.000 | 3251.8 | -5203.2 | 0 | 0 | -1790.02 | -6310.5
2 | 932 | 恒流放电 | 2023-09-22 21:48:46.726 | 4 | 0002:34:29.200 | 0000:20:50.000 | 3248 | -5203.4 | 0 | 0 | -1804.47 | -6357.46
2 | 933 | 恒流放电 | 2023-09-22 21:48:56.726 | 4 | 0002:34:39.200 | 0000:21:00.000 | 3245 | -5202.8 | 0 | 0 | -1818.93 | -6404.39
2 | 934 | 恒流放电 | 2023-09-22 21:49:06.727 | 4 | 0002:34:49.200 | 0000:21:10.000 | 3241.7 | -5202.6 | 0 | 0 | -1833.38 | -6451.26
2 | 935 | 恒流放电 | 2023-09-22 21:49:16.726 | 4 | 0002:34:59.200 | 0000:21:20.000 | 3237.8 | -5203.2 | 0 | 0 | -1847.83 | -6498.09
2 | 936 | 恒流放电 | 2023-09-22 21:49:26.727 | 4 | 0002:35:09.200 | 0000:21:30.000 | 3234.9 | -5203.2 | 0 | 0 | -1862.29 | -6544.87
2 | 937 | 恒流放电 | 2023-09-22 21:49:36.727 | 4 | 0002:35:19.200 | 0000:21:40.000 | 3231.6 | -5203.6 | 0 | 0 | -1876.74 | -6591.59
2 | 938 | 恒流放电 | 2023-09-22 21:49:46.726 | 4 | 0002:35:29.200 | 0000:21:50.000 | 3227.8 | -5203.2 | 0 | 0 | -1891.19 | -6638.27
2 | 939 | 恒流放电 | 2023-09-22 21:49:56.727 | 4 | 0002:35:39.200 | 0000:22:00.000 | 3224.4 | -5203.2 | 0 | 0 | -1905.64 | -6684.9
2 | 940 | 恒流放电 | 2023-09-22 21:50:06.727 | 4 | 0002:35:49.200 | 0000:22:10.000 | 3221.1 | -5203.4 | 0 | 0 | -1920.1 | -6731.48
2 | 941 | 恒流放电 | 2023-09-22 21:50:16.727 | 4 | 0002:35:59.200 | 0000:22:20.000 | 3217.3 | -5203 | 0 | 0 | -1934.55 | -6778.01
2 | 942 | 恒流放电 | 2023-09-22 21:50:26.726 | 4 | 0002:36:09.200 | 0000:22:30.000 | 3213.5 | -5203.2 | 0 | 0 | -1949 | -6824.48
2 | 943 | 恒流放电 | 2023-09-22 21:50:36.726 | 4 | 0002:36:19.200 | 0000:22:40.000 | 3210.1 | -5203.6 | 0 | 0 | -1963.46 | -6870.9
2 | 944 | 恒流放电 | 2023-09-22 21:50:46.726 | 4 | 0002:36:29.200 | 0000:22:50.000 | 3206.6 | -5203.4 | 0 | 0 | -1977.91 | -6917.27
2 | 945 | 恒流放电 | 2023-09-22 21:50:56.726 | 4 | 0002:36:39.200 | 0000:23:00.000 | 3202.5 | -5203 | 0 | 0 | -1992.36 | -6963.59
2 | 946 | 恒流放电 | 2023-09-22 21:51:06.726 | 4 | 0002:36:49.200 | 0000:23:10.000 | 3198.5 | -5203.6 | 0 | 0 | -2006.81 | -7009.85
2 | 947 | 恒流放电 | 2023-09-22 21:51:16.726 | 4 | 0002:36:59.200 | 0000:23:20.000 | 3194.3 | -5202.4 | 0 | 0 | -2021.27 | -7056.04
2 | 948 | 恒流放电 | 2023-09-22 21:51:26.727 | 4 | 0002:37:09.200 | 0000:23:30.000 | 3190.1 | -5202.4 | 0 | 0 | -2035.72 | -7102.18
2 | 949 | 恒流放电 | 2023-09-22 21:51:36.726 | 4 | 0002:37:19.200 | 0000:23:40.000 | 3186.3 | -5203.6 | 0 | 0 | -2050.17 | -7148.26
2 | 950 | 恒流放电 | 2023-09-22 21:51:46.726 | 4 | 0002:37:29.200 | 0000:23:50.000 | 3182 | -5203 | 0 | 0 | -2064.62 | -7194.28
2 | 951 | 恒流放电 | 2023-09-22 21:51:56.727 | 4 | 0002:37:39.200 | 0000:24:00.000 | 3177.1 | -5203 | 0 | 0 | -2079.08 | -7240.23
2 | 952 | 恒流放电 | 2023-09-22 21:52:06.727 | 4 | 0002:37:49.200 | 0000:24:10.000 | 3173 | -5203.2 | 0 | 0 | -2093.53 | -7286.12
2 | 953 | 恒流放电 | 2023-09-22 21:52:16.726 | 4 | 0002:37:59.200 | 0000:24:20.000 | 3168.6 | -5202.6 | 0 | 0 | -2107.98 | -7331.95
2 | 954 | 恒流放电 | 2023-09-22 21:52:26.726 | 4 | 0002:38:09.200 | 0000:24:30.000 | 3163.5 | -5203 | 0 | 0 | -2122.43 | -7377.7
2 | 955 | 恒流放电 | 2023-09-22 21:52:36.727 | 4 | 0002:38:19.200 | 0000:24:40.000 | 3158.6 | -5203.2 | 0 | 0 | -2136.89 | -7423.39
2 | 956 | 恒流放电 | 2023-09-22 21:52:46.727 | 4 | 0002:38:29.200 | 0000:24:50.000 | 3153.7 | -5203 | 0 | 0 | -2151.34 | -7469
2 | 957 | 恒流放电 | 2023-09-22 21:52:56.726 | 4 | 0002:38:39.200 | 0000:25:00.000 | 3148.1 | -5203.2 | 0 | 0 | -2165.79 | -7514.54
2 | 958 | 恒流放电 | 2023-09-22 21:53:06.727 | 4 | 0002:38:49.200 | 0000:25:10.000 | 3143.3 | -5203.2 | 0 | 0 | -2180.25 | -7560.01
2 | 959 | 恒流放电 | 2023-09-22 21:53:16.727 | 4 | 0002:38:59.200 | 0000:25:20.000 | 3137.9 | -5202.6 | 0 | 0 | -2194.7 | -7605.39
2 | 960 | 恒流放电 | 2023-09-22 21:53:26.727 | 4 | 0002:39:09.200 | 0000:25:30.000 | 3131.2 | -5203 | 0 | 0 | -2209.15 | -7650.7
2 | 961 | 恒流放电 | 2023-09-22 21:53:36.726 | 4 | 0002:39:19.200 | 0000:25:40.000 | 3125.4 | -5203 | 0 | 0 | -2223.6 | -7695.91
2 | 962 | 恒流放电 | 2023-09-22 21:53:46.727 | 4 | 0002:39:29.200 | 0000:25:50.000 | 3118.5 | -5204.4 | 0 | 0 | -2238.06 | -7741.03
2 | 963 | 恒流放电 | 2023-09-22 21:53:56.727 | 4 | 0002:39:39.200 | 0000:26:00.000 | 3112.5 | -5203 | 0 | 0 | -2252.51 | -7786.07
2 | 964 | 恒流放电 | 2023-09-22 21:54:06.727 | 4 | 0002:39:49.200 | 0000:26:10.000 | 3106.1 | -5203 | 0 | 0 | -2266.97 | -7831
2 | 965 | 恒流放电 | 2023-09-22 21:54:16.726 | 4 | 0002:39:59.200 | 0000:26:20.000 | 3097.3 | -5202.4 | 0 | 0 | -2281.42 | -7875.83
2 | 966 | 恒流放电 | 2023-09-22 21:54:26.727 | 4 | 0002:40:09.200 | 0000:26:30.000 | 3090.5 | -5202.6 | 0 | 0 | -2295.87 | -7920.54
2 | 967 | 恒流放电 | 2023-09-22 21:54:36.727 | 4 | 0002:40:19.200 | 0000:26:40.000 | 3081.5 | -5203 | 0 | 0 | -2310.32 | -7965.15
2 | 968 | 恒流放电 | 2023-09-22 21:54:46.727 | 4 | 0002:40:29.200 | 0000:26:50.000 | 3073.4 | -5203.2 | 0 | 0 | -2324.78 | -8009.63
2 | 969 | 恒流放电 | 2023-09-22 21:54:56.727 | 4 | 0002:40:39.200 | 0000:27:00.000 | 3062.6 | -5203 | 0 | 0 | -2339.23 | -8053.97
2 | 970 | 恒流放电 | 2023-09-22 21:55:06.727 | 4 | 0002:40:49.200 | 0000:27:10.000 | 3052.9 | -5203.4 | 0 | 0 | -2353.68 | -8098.16
2 | 971 | 恒流放电 | 2023-09-22 21:55:16.727 | 4 | 0002:40:59.200 | 0000:27:20.000 | 3039.6 | -5203.2 | 0 | 0 | -2368.14 | -8142.19
2 | 972 | 恒流放电 | 2023-09-22 21:55:26.727 | 4 | 0002:41:09.200 | 0000:27:30.000 | 3027 | -5203 | 0 | 0 | -2382.59 | -8186.04
2 | 973 | 恒流放电 | 2023-09-22 21:55:36.726 | 4 | 0002:41:19.200 | 0000:27:40.000 | 3012.1 | -5202.8 | 0 | 0 | -2397.04 | -8229.67
2 | 974 | 恒流放电 | 2023-09-22 21:55:43.326 | 4 | 0002:41:25.800 | 0000:27:46.600 | 2999.1 | -5202.6 | 0 | 0 | -2406.58 | -8258.35 | 电压达到截止条件;工步结束;
2 | 975 | 静置 | 2023-09-22 21:55:43.526 | 5 | 0002:41:25.800 | 0000:00:00.000 | 2999.1 | 5202.6 | 0 | 0 | 0 | 0 | [静置](5)工步开始;
2 | 976 | 静置 | 2023-09-22 21:55:53.426 | 5 | 0002:41:35.800 | 0000:00:10.000 | 3279.9 | 0 | 0 | 0 | 0 | 0
2 | 977 | 静置 | 2023-09-22 21:56:03.427 | 5 | 0002:41:45.800 | 0000:00:20.000 | 3316 | 0 | 0 | 0 | 0 | 0
2 | 978 | 静置 | 2023-09-22 21:56:13.427 | 5 | 0002:41:55.800 | 0000:00:30.000 | 3342.5 | 0 | 0 | 0 | 0 | 0
2 | 979 | 静置 | 2023-09-22 21:56:23.426 | 5 | 0002:42:05.800 | 0000:00:40.000 | 3362.2 | 0 | 0 | 0 | 0 | 0
2 | 980 | 静置 | 2023-09-22 21:56:33.427 | 5 | 0002:42:15.800 | 0000:00:50.000 | 3374.2 | 0 | 0 | 0 | 0 | 0
2 | 981 | 静置 | 2023-09-22 21:56:43.426 | 5 | 0002:42:25.800 | 0000:01:00.000 | 3384.2 | 0 | 0 | 0 | 0 | 0
2 | 982 | 静置 | 2023-09-22 21:56:53.426 | 5 | 0002:42:35.800 | 0000:01:10.000 | 3391 | 0 | 0 | 0 | 0 | 0
2 | 983 | 静置 | 2023-09-22 21:57:03.427 | 5 | 0002:42:45.800 | 0000:01:20.000 | 3397.3 | 0 | 0 | 0 | 0 | 0
2 | 984 | 静置 | 2023-09-22 21:57:13.427 | 5 | 0002:42:55.800 | 0000:01:30.000 | 3402.4 | 0 | 0 | 0 | 0 | 0
2 | 985 | 静置 | 2023-09-22 21:57:23.427 | 5 | 0002:43:05.800 | 0000:01:40.000 | 3406.1 | 0 | 0 | 0 | 0 | 0
2 | 986 | 静置 | 2023-09-22 21:57:33.427 | 5 | 0002:43:15.800 | 0000:01:50.000 | 3409.1 | 0 | 0 | 0 | 0 | 0
2 | 987 | 静置 | 2023-09-22 21:57:43.427 | 5 | 0002:43:25.800 | 0000:02:00.000 | 3412.2 | 0 | 0 | 0 | 0 | 0
2 | 988 | 静置 | 2023-09-22 21:57:53.427 | 5 | 0002:43:35.800 | 0000:02:10.000 | 3414.8 | 0 | 0 | 0 | 0 | 0
2 | 989 | 静置 | 2023-09-22 21:58:03.426 | 5 | 0002:43:45.800 | 0000:02:20.000 | 3416.8 | 0 | 0 | 0 | 0 | 0
2 | 990 | 静置 | 2023-09-22 21:58:13.426 | 5 | 0002:43:55.800 | 0000:02:30.000 | 3418.8 | 0 | 0 | 0 | 0 | 0
2 | 991 | 静置 | 2023-09-22 21:58:23.426 | 5 | 0002:44:05.800 | 0000:02:40.000 | 3420.5 | 0 | 0 | 0 | 0 | 0
2 | 992 | 静置 | 2023-09-22 21:58:33.426 | 5 | 0002:44:15.800 | 0000:02:50.000 | 3421.9 | 0 | 0 | 0 | 0 | 0
2 | 993 | 静置 | 2023-09-22 21:58:43.427 | 5 | 0002:44:25.800 | 0000:03:00.000 | 3423.4 | 0 | 0 | 0 | 0 | 0
2 | 994 | 静置 | 2023-09-22 21:58:53.436 | 5 | 0002:44:35.800 | 0000:03:10.000 | 3424.7 | 0 | 0 | 0 | 0 | 0
2 | 995 | 静置 | 2023-09-22 21:59:03.439 | 5 | 0002:44:45.800 | 0000:03:20.000 | 3425.7 | 0 | 0 | 0 | 0 | 0
2 | 996 | 静置 | 2023-09-22 21:59:13.434 | 5 | 0002:44:55.800 | 0000:03:30.000 | 3427 | 0 | 0 | 0 | 0 | 0
2 | 997 | 静置 | 2023-09-22 21:59:23.426 | 5 | 0002:45:05.800 | 0000:03:40.000 | 3428 | 0 | 0 | 0 | 0 | 0
2 | 998 | 静置 | 2023-09-22 21:59:33.427 | 5 | 0002:45:15.800 | 0000:03:50.000 | 3429.1 | 0 | 0 | 0 | 0 | 0
2 | 999 | 静置 | 2023-09-22 21:59:43.426 | 5 | 0002:45:25.800 | 0000:04:00.000 | 3429.9 | 0 | 0 | 0 | 0 | 0
2 | 1000 | 静置 | 2023-09-22 21:59:53.426 | 5 | 0002:45:35.800 | 0000:04:10.000 | 3430.6 | 0 | 0 | 0 | 0 | 0
2 | 1001 | 静置 | 2023-09-22 22:00:03.427 | 5 | 0002:45:45.800 | 0000:04:20.000 | 3431.2 | 0 | 0 | 0 | 0 | 0
2 | 1002 | 静置 | 2023-09-22 22:00:13.427 | 5 | 0002:45:55.800 | 0000:04:30.000 | 3432.2 | 0 | 0 | 0 | 0 | 0
2 | 1003 | 静置 | 2023-09-22 22:00:23.427 | 5 | 0002:46:05.800 | 0000:04:40.000 | 3432.9 | 0 | 0 | 0 | 0 | 0
2 | 1004 | 静置 | 2023-09-22 22:00:33.426 | 5 | 0002:46:15.800 | 0000:04:50.000 | 3433.6 | 0 | 0 | 0 | 0 | 0
2 | 1005 | 静置 | 2023-09-22 22:00:43.426 | 5 | 0002:46:25.800 | 0000:05:00.000 | 3434.2 | 0 | 0 | 0 | 0 | 0 | 时间达到截止条件;工步结束;
| 1006 | 工序完成 | 2023-09-22 22:00:43.526 | 0 | 0002:46:25.800 | 0000:05:00.000 | 3434.2 | 0 | 0 | 0 | 0 | 0 | 工序完成;